## figure s1-a
AM slurry |  | CB slurry |  | Electrode slurry |  | AM slurry (interpolation) |  | CB slurry (interpolation) | Electrode slurry (addition)
gama (s^-1) | eta (Pa·s) | gama (s^-1) | eta (Pa·s) | gama (s^-1) | eta (Pa·s) | gama (s^-1) | eta (Pa·s) | eta (Pa·s) | eta (Pa·s)
0.10897 | 4.02364 | 0.10793 | 25.77548 | 0.10668 | 24.71287 | 0.1 | 3.94388 | 24.59664 | 28.14052
0.25466 | 4.05634 | 0.25466 | 14.5301 | 0.2493 | 18.13882 | 0.17783 | 4.00125 | 19.93003 | 24.33128
0.64543 | 4.19665 | 0.63798 | 8.39225 | 0.64543 | 14.04433 | 0.31623 | 3.98026 | 12.37852 | 16.35878
1.60142 | 4.3418 | 1.61698 | 5.15479 | 1.58602 | 11.5268 | 0.56234 | 4.13766 | 8.93812 | 13.07578
4.09826 | 4.53583 | 4.05883 | 3.35628 | 4.01978 | 9.46055 | 1 | 4.31878 | 6.67161 | 10.99039
10.18819 | 4.85503 | 10.18819 | 2.51179 | 9.9738 | 7.38456 | 1.77828 | 4.34419 | 4.90103 | 9.24522
25.03553 | 4.64734 | 25.52429 | 1.926 | 25.03553 | 6.01196 | 3.16228 | 4.43735 | 3.71064 | 8.14799
64.69166 | 4.85503 | 63.45288 | 1.62224 | 62.1176 | 5.15479 | 5.62341 | 4.67991 | 2.99723 | 7.67714
159.27496 | 4.53583 | 159.27496 | 1.41365 | 155.92323 | 4.76932 | 10 | 4.85373 | 2.52528 | 7.37901
395.18955 | 3.92073 | 395.18955 | 1.34444 | 391.38751 | 4.23076 | 17.78279 | 4.76 | 2.13547 | 6.89547
[6 empty] | 31.62278 | 4.60474 | 1.82283 | 6.42757
[6 empty] | 56.23413 | 4.76535 | 1.64358 | 6.40893
[6 empty] | 100 | 5.04756 | 1.55459 | 6.60215
[6 empty] | 177.82794 | 4.27192 | 1.36205 | 5.63397
[6 empty] | 316.22777 | 3.65224 | 1.26097 | 4.91321

## figure s1-b
AM slurry |  | CB slurry |  | Electrode slurry |  | AM slurry (interpolation) |  | CB slurry (interpolation) | Electrode slurry (addition)
gama (s^-1) | eta (Pa·s) | gama (s^-1) | eta (Pa·s) | gama (s^-1) | eta (Pa·s) | gama (s^-1) | eta (Pa·s) | eta (Pa·s) | eta (Pa·s)
0.16274 | 0.58209 | 0.16093 | 117.37451 | 0.10045 | 178.22256 | 0.17783 | 0.75682 | 95.20892 | 95.96574
0.4192 | 0.68603 | 0.41453 | 66.78077 | 0.25614 | 113.98588 | 0.31623 | 0.80079 | 67.595 | 68.43579
1.0188 | 0.54944 | 1.03026 | 49.26603 | 0.63594 | 89.52119 | 0.56234 | 0.59384 | 63.75928 | 64.35313
2.62432 | 0.52324 | 2.59513 | 26.10771 | 1.58273 | 50.9859 | 1 | 0.54955 | 50.11217 | 50.66172
6.36379 | 0.48198 | 6.36379 | 12.91511 | 3.97747 | 25.92147 | 1.77828 | 0.54286 | 34.45437 | 34.99723
16.21017 | 0.49941 | 15.29429 | 6.38891 | 10.14207 | 13.698 | 3.16228 | 0.51141 | 22.46294 | 22.97435
41.29136 | 0.49941 | 39.83967 | 3.26753 | 25.86104 | 7.22113 | 5.62341 | 0.48415 | 14.27139 | 14.75554
101.48162 | 0.49941 | 106.36239 | 1.81826 | 63.43295 | 4.27482 | 10 | 0.4856 | 8.949 | 9.4346
258.49909 | 0.48198 | 261.40647 | 1.09842 | 161.74631 | 2.63038 | 17.78279 | 0.50167 | 5.69508 | 6.19676
642.45774 | 0.45494 | 642.45774 | 0.71878 | 402.55225 | 1.79571 | 31.62278 | 0.50422 | 3.79129 | 4.29551
|  |  |  | 1026.45925 | 1.2378 | 56.23413 | 0.49386 | 2.64763 | 3.1415
[6 empty] | 100 | 0.49897 | 1.8856 | 2.38457
[6 empty] | 177.82794 | 0.51098 | 1.34723 | 1.85821
[6 empty] | 316.22777 | 0.44772 | 1.00621 | 1.45393
[6 empty] | 562.34133 | 0.39541 | 0.78441 | 1.17982
[6 empty] | 1000 | 0.36 | 0.65577 | 1.01577

## figure s1-c
AM slurry |  | CB slurry |  | Electrode slurry |  | AM slurry (interpolation) |  | CB slurry (interpolation) | Electrode slurry (addition)
gama (s^-1) | eta (Pa·s) | gama (s^-1) | eta (Pa·s) | gama (s^-1) | eta (Pa·s) | gama (s^-1) | eta (Pa·s) | eta (Pa·s) | eta (Pa·s)
0.10236 | 0.36152 | 986.55533 | 0.20512 | 1000.94882 | 0.45238 | 0.1 | 0.36283 | 47.1442 | 47.50702
0.39711 | 0.31454 | 383.87984 | 0.25085 | 383.87984 | 0.51332 | 0.17783 | 0.33466 | 40.7269 | 41.06156
1.57882 | 0.29984 | 121.66195 | 0.37166 | 120.20229 | 0.6734 | 0.31623 | 0.31828 | 23.31099 | 23.62927
6.34746 | 0.27367 | 26.97431 | 0.80071 | 26.65068 | 1.1919 | 0.56234 | 0.31059 | 13.8399 | 14.15049
25.5192 | 0.26202 | 7.23719 | 1.81621 | 7.23719 | 2.38261 | 1 | 0.30537 | 8.8099 | 9.11527
81.00016 | 0.26778 | 2.47787 | 4.31702 | 2.44814 | 5.13319 | 1.77828 | 0.29805 | 5.64329 | 5.94133
289.35347 | 0.2444 | 0.79484 | 10.50421 | 0.77588 | 9.97713 | 3.16228 | 0.28755 | 3.53077 | 3.81831
962.46177 | 0.23298 | 0.30928 | 23.82621 | 0.31304 | 20.51229 | 5.62341 | 0.27594 | 2.207 | 2.48294
|  | 0.11551 | 49.91071 | 0.11861 | 42.96878 | 10 | 0.26657 | 1.43894 | 1.70551
[6 empty] | 17.78279 | 0.26205 | 1.003 | 1.26505
[6 empty] | 31.62278 | 0.26285 | 0.73828 | 1.00113
[6 empty] | 56.23413 | 0.26646 | 0.55292 | 0.81938
[6 empty] | 100 | 0.26737 | 0.41086 | 0.67823
[6 empty] | 177.82794 | 0.25932 | 0.31074 | 0.57006
[6 empty] | 316.22777 | 0.24121 | 0.25836 | 0.49957
[6 empty] | 562.34133 | 0.22367 | 0.24477 | 0.46844
[6 empty] | 1000 | 0.23584 | 0.20273 | 0.43856

## figure s2-a
Experimental |  |  |  | Simulated |  |  |  |  | Analytical
u_sub (m/s) | H* (min) | u_sub (m/s) | H* (max) | u_sub (m/s) | H* (min,low) | H* (min,up) | u_sub (m/s) | H* (max) | u_sub (m/s) | H* (VCM,min) | H* (VCM,max) | H* (ECW)
0.02178 | 0.40557 | 0.00673 | 1.33455 | 0.04 | 0.475 | 0.5 | 0.025 | 1.25 | 0.01 | 0.4486 | 1.04961 | 2.34359
0.03505 | 0.51321 | 0.01347 | 1.32243 | 0.08 | 0.55 | 0.575 | 0.05 | 1.125 | 0.02 | 0.49918 | 1.06609 | 1.65717
0.05188 | 0.5232 | 0.02337 | 1.15371 | 0.12 | 0.575 | 0.6 | 0.075 | 1.05 | 0.03 | 0.51936 | 1.07391 | 1.35307
0.06673 | 0.54151 | 0.03168 | 1.1448 | 0.16 | 0.6 | 0.625 | 0.1 | 1.05 | 0.04 | 0.53115 | 1.07879 | 1.1718
0.08178 | 0.5538 | 0.04 | 1.13551 | [5 empty] | 0.05 | 0.53917 | 1.08224 | 1.04809
0.09663 | 0.56512 | 0.04832 | 1.12942 | [5 empty] | 0.06 | 0.54511 | 1.08486 | 0.95677
0.1103 | 0.57811 | 0.05485 | 1.16165 | [5 empty] | 0.07 | 0.54975 | 1.08694 | 0.88579
0.12693 | 0.57577 | 0.06693 | 1.09119 | [5 empty] | 0.08 | 0.55352 | 1.08866 | 0.82858
0.14178 | 0.57888 | 0.07505 | 1.09071 | [5 empty] | 0.09 | 0.55666 | 1.0901 | 0.7812
0.15842 | 0.57384 | 0.08 | 1.1049 | [5 empty] | 0.1 | 0.55933 | 1.09134 | 0.74111
0.17168 | 0.58376 | 0.08317 | 1.09425 | [5 empty] | 0.11 | 0.56165 | 1.09243 | 0.70662
0.17703 | 0.58644 | 0.09168 | 1.09598 | [5 empty] | 0.12 | 0.56368 | 1.09339 | 0.67654
|  | 0.09525 | 1.08757 | [5 empty] | 0.13 | 0.56549 | 1.09424 | 0.65
[9 empty] | 0.14 | 0.56711 | 1.09502 | 0.62635
[9 empty] | 0.15 | 0.56857 | 1.09572 | 0.60511
[9 empty] | 0.16 | 0.5699 | 1.09636 | 0.5859
[9 empty] | 0.17 | 0.57111 | 1.09694 | 0.5684
[9 empty] | 0.18 | 0.57223 | 1.09749 | 0.55239
[9 empty] | 0.19 | 0.57327 | 1.09799 | 0.53766
[9 empty] | 0.2 | 0.57423 | 1.09846 | 0.52404

## figure s2-b
Experimental |  |  |  | Simulated |  |  |  |  | Analytical
u_sub (mm/s) | H* (min) | u_sub (m/s) | H* (max) | u_sub (mm/s) | H* (min,low) | H* (min,up) | u_sub (mm/s) | H* (max) | u_sub (mm/s) | H* (VCM,min) | H* (VCM,max) | H* (ECW)
5.4878 | 0.56589 | 2.90244 | 1.06995 | 5.5 | 0.55 | 0.525 | 3 | 1 | 1.5 | 0.33472 | 0.95757 | 73.71608
6.63415 | 0.56651 | 3.65854 | 1.02726 | 9 | 0.55 | 0.525 | 5 | 1 | 2 | 0.36715 | 0.964 | 49.14278
8.90244 | 0.55363 | 4.90244 | 1.00536 | 13.5 | 0.55 | 0.525 | 7 | 1 | 2.5 | 0.38515 | 0.96853 | 38.76558
11.2927 | 0.57396 | 6.43902 | 1.00661 | [5 empty] | 3 | 0.39729 | 0.97196 | 32.761
13.5854 | 0.54993 | 6.90244 | 1.08237 | [5 empty] | 3.5 | 0.40627 | 0.97469 | 28.75178
[9 empty] | 4 | 0.41328 | 0.97692 | 25.84305
[9 empty] | 4.5 | 0.41897 | 0.9788 | 23.61456
[9 empty] | 5 | 0.42371 | 0.98042 | 21.8401
[9 empty] | 5.5 | 0.42774 | 0.98183 | 20.38592
[9 empty] | 6 | 0.43124 | 0.98308 | 19.16736
[9 empty] | 6.5 | 0.4343 | 0.98419 | 18.1279
[9 empty] | 7 | 0.43702 | 0.98519 | 17.22825
[9 empty] | 7.5 | 0.43946 | 0.98609 | 16.44014
[9 empty] | 8 | 0.44166 | 0.98692 | 15.74263
[9 empty] | 8.5 | 0.44366 | 0.98768 | 15.1199
[9 empty] | 9 | 0.44549 | 0.98839 | 14.55969
[9 empty] | 9.5 | 0.44718 | 0.98904 | 14.05237
[9 empty] | 10 | 0.44873 | 0.98965 | 13.59026
[9 empty] | 10.5 | 0.45018 | 0.99021 | 13.16714
[9 empty] | 11 | 0.45152 | 0.99074 | 12.77791
[9 empty] | 11.5 | 0.45278 | 0.99124 | 12.41835
[9 empty] | 12 | 0.45396 | 0.99171 | 12.08495
[9 empty] | 12.5 | 0.45507 | 0.99216 | 11.77474
[9 empty] | 13 | 0.45611 | 0.99258 | 11.4852
[9 empty] | 13.5 | 0.4571 | 0.99298 | 11.21418
[9 empty] | 14 | 0.45803 | 0.99336 | 10.95981
[9 empty] | 14.5 | 0.45892 | 0.99372 | 10.72049
[9 empty] | 15 | 0.45976 | 0.99407 | 10.49482
[9 empty] | 15.5 | 0.46057 | 0.9944 | 10.28157
[9 empty] | 16 | 0.46134 | 0.99471 | 10.07967

## figure s-3a
omega_PVDF | sigma_B (nm)
0 | 6
0.002 | 4.42524
0.004 | 4.252694
0.006 | 4.143125
0.008 | 4.061243
0.01 | 3.995251
0.012 | 3.939668
0.014 | 3.891473
0.016 | 3.848814
0.018 | 3.81047
0.02 | 3.775592
0.022 | 3.743562
0.024 | 3.713919
0.026 | 3.686306
0.028 | 3.660443
0.03 | 3.636105
0.032 | 3.61311
0.034 | 3.591305
0.036 | 3.570565
0.038 | 3.550782
0.04 | 3.531865
0.042 | 3.513735
0.044 | 3.496325
0.046 | 3.479576
0.048 | 3.463434
0.05 | 3.447854

## figure s3-b
omega_PVDF | dl
0 | 1.3
0.002 | 1.454992
0.004 | 1.490817
0.006 | 1.515499
0.008 | 1.534924
0.01 | 1.551189
0.012 | 1.56531
0.014 | 1.577868
0.016 | 1.589225
0.018 | 1.599628
0.02 | 1.609249
0.022 | 1.61822
0.024 | 1.626635
0.026 | 1.634574
0.028 | 1.642096
0.03 | 1.64925
0.032 | 1.656078
0.034 | 1.662613
0.036 | 1.668885
0.038 | 1.674917
0.04 | 1.680731
0.042 | 1.686345
0.044 | 1.691774
0.046 | 1.697034
0.048 | 1.702135
0.05 | 1.707091

## figure s4-a
| omega_PVDF = 0 | omega_PVDF = 0.005 | omega_PVDF = 0.025
h (nm) | V_tot (kBT) | V_tot (kBT) | V_tot (kBT)
0.002 | 1.6459e+21 | 1.9364e+20 | 9.0512e+19
0.004 | 9.6331e+19 | 1.1333e+19 | 5.2975e+18
0.006 | 1.2859e+19 | 1.5128e+18 | 7.0713e+17
0.008 | 2.6967e+18 | 3.1726e+17 | 1.483e+17
0.01 | 7.5259e+17 | 88541100000000000 | 41386600000000000
0.012 | 2.5582e+17 | 30096600000000000 | 14068000000000000
0.014 | 1.0046e+17 | 11818800000000000 | 5524440000000000
0.016 | 44047200000000000 | 5182110000000000 | 2422260000000000
0.018 | 21067600000000000 | 2478580000000000 | 1158560000000000
0.02 | 10811000000000000 | 1271910000000000 | 594524000000000
0.022 | 5879590000000000 | 691728000000000 | 323333000000000
0.024 | 3357470000000000 | 395003000000000 | 184635000000000
0.026 | 1998570000000000 | 235130000000000 | 109906000000000
0.028 | 1233040000000000 | 145066000000000 | 67807800000000
0.03 | 784830000000000 | 92334500000000 | 43159700000000
0.032 | 513420000000000 | 60403400000000 | 28234200000000
0.034 | 344119000000000 | 40485200000000 | 18923900000000
0.036 | 235690000000000 | 27728600000000 | 12961100000000
0.038 | 164591000000000 | 19363900000000 | 9051250000000
0.04 | 116972000000000 | 13761600000000 | 6432550000000
0.042 | 84461100000000 | 9936770000000 | 4644720000000
0.044 | 61875800000000 | 7279620000000 | 3402700000000
0.046 | 45934300000000 | 5404120000000 | 2526040000000
0.048 | 34517200000000 | 4060910000000 | 1898180000000
0.05 | 26230200000000 | 3085960000000 | 1442460000000
0.052 | 20140500000000 | 2369500000000 | 1107570000000
0.054 | 15613800000000 | 1836950000000 | 858642000000
0.056 | 12213200000000 | 1436870000000 | 671634000000
0.058 | 9633120000000 | 1133330000000 | 529748000000
0.06 | 7657440000000 | 900890000000 | 421101000000
0.062 | 6131490000000 | 721363000000 | 337185000000
0.064 | 4943310000000 | 581576000000 | 271845000000
0.066 | 4011100000000 | 471902000000 | 220580000000
0.068 | 3274460000000 | 385237000000 | 180070000000
0.07 | 2688430000000 | 316291000000 | 147843000000
0.072 | 2219240000000 | 261091000000 | 122041000000
0.074 | 1841320000000 | 216630000000 | 101259000000
0.076 | 1535190000000 | 180614000000 | 84424000000
0.078 | 1285870000000 | 151281000000 | 70712900000
0.08 | 1081750000000 | 127267000000 | 59488300000
0.082 | 913841000000 | 107512000000 | 50254300000
0.084 | 775062000000 | 91185300000 | 42622500000
0.086 | 659852000000 | 77631000000 | 36286900000
0.088 | 563804000000 | 66330900000 | 31004900000
0.09 | 483405000000 | 56872100000 | 26583600000
0.092 | 415844000000 | 48923600000 | 22868300000
0.094 | 358862000000 | 42219700000 | 19734700000
0.096 | 310630000000 | 36545300000 | 17082300000
0.098 | 269666000000 | 31725900000 | 14829600000
0.1 | 234760000000 | 27619300000 | 12910000000
0.102 | 204924000000 | 24109100000 | 11269200000
0.104 | 179343000000 | 21099500000 | 9862510000
0.106 | 157347000000 | 18511700000 | 8652910000
0.108 | 138381000000 | 16280400000 | 7609910000
0.11 | 121983000000 | 14351200000 | 6708140000
0.112 | 107768000000 | 12678800000 | 5926450000
0.114 | 95415700000 | 11225600000 | 5247140000
0.116 | 84654800000 | 9959550000 | 4655370000
0.118 | 75258700000 | 8854110000 | 4138660000
0.12 | 67035800000 | 7886690000 | 3686460000
0.122 | 59823800000 | 7038210000 | 3289850000
0.124 | 53485000000 | 6292450000 | 2941270000
0.126 | 47902200000 | 5635650000 | 2634260000
0.128 | 42975600000 | 5056040000 | 2363330000
0.13 | 38619600000 | 4543560000 | 2123790000
0.132 | 34761000000 | 4089590000 | 1911590000
0.134 | 31336700000 | 3686730000 | 1723280000
0.136 | 28292500000 | 3328590000 | 1555870000
0.138 | 25581700000 | 3009660000 | 1406800000
0.14 | 23163700000 | 2725180000 | 1273820000
0.142 | 21003300000 | 2471020000 | 1155020000
0.144 | 19070200000 | 2243590000 | 1048720000
0.146 | 17337800000 | 2039770000 | 953446000
0.148 | 15782900000 | 1856840000 | 867939000
0.15 | 14385300000 | 1692420000 | 791084000
0.152 | 13127500000 | 1544430000 | 721910000
0.154 | 11993700000 | 1411050000 | 659562000
0.156 | 10970500000 | 1290670000 | 603293000
0.158 | 10045800000 | 1181880000 | 552444000
0.16 | 9209170000 | 1083450000 | 506434000
0.162 | 8451200000 | 994275000 | 464751000
0.164 | 7763700000 | 913391000 | 426944000
0.166 | 7139380000 | 839940000 | 392611000
0.168 | 6571780000 | 773163000 | 361397000
0.17 | 6055170000 | 712384000 | 332988000
0.172 | 5584450000 | 657005000 | 307102000
0.174 | 5155100000 | 606491000 | 283491000
0.176 | 4763050000 | 560368000 | 261931000
0.178 | 4404720000 | 518210000 | 242225000
0.18 | 4076860000 | 479638000 | 224196000
0.182 | 3776600000 | 444312000 | 207684000
0.184 | 3501340000 | 411929000 | 192547000
0.186 | 3248780000 | 382215000 | 178658000
0.188 | 3016830000 | 354926000 | 165902000
0.19 | 2803610000 | 329841000 | 154176000
0.192 | 2607430000 | 306761000 | 143389000
0.194 | 2426790000 | 285509000 | 133455000
0.196 | 2260320000 | 265923000 | 124300000
0.198 | 2106760000 | 247858000 | 115855000
0.2 | 1965010000 | 231182000 | 108060000
0.202 | 1834060000 | 215775000 | 100859000
0.204 | 1712990000 | 201531000 | 94200900
0.206 | 1600970000 | 188352000 | 88040500
0.208 | 1497240000 | 176148000 | 82336100
0.21 | 1401120000 | 164840000 | 77050300
0.212 | 1311990000 | 154353000 | 72148700
0.214 | 1229280000 | 144623000 | 67600300
0.216 | 1152470000 | 135587000 | 63376600
0.218 | 1081100000 | 127190000 | 59451900
0.22 | 1014740000 | 119383000 | 55802500
0.222 | 952992000 | 112118000 | 52406800
0.224 | 895501000 | 105354000 | 49245300
0.226 | 841940000 | 99053000 | 46299900
0.228 | 792010000 | 93178700 | 43554000
0.23 | 745434000 | 87699200 | 40992800
0.232 | 701963000 | 82584800 | 38602200
0.234 | 661365000 | 77808500 | 36369600
0.236 | 623428000 | 73345300 | 34283400
0.238 | 587958000 | 69172300 | 32332800
0.24 | 554776000 | 65268400 | 30508000
0.242 | 523717000 | 61614300 | 28800000
0.244 | 494629000 | 58192200 | 27200400
0.246 | 467373000 | 54985500 | 25701500
0.248 | 441820000 | 51979200 | 24296300
0.25 | 417851000 | 49159300 | 22978200
0.252 | 395357000 | 46512900 | 21741200
0.254 | 374236000 | 44028100 | 20579700
0.256 | 354395000 | 41693800 | 19488600
0.258 | 335747000 | 39499800 | 18463100
0.26 | 318212000 | 37436900 | 17498800
0.262 | 301715000 | 35496100 | 16591600
0.264 | 286189000 | 33669500 | 15737800
0.266 | 271570000 | 31949500 | 14933900
0.268 | 257797000 | 30329200 | 14176500
0.27 | 244818000 | 28802200 | 13462700
0.272 | 232579000 | 27362300 | 12789700
0.274 | 221035000 | 26004200 | 12154900
0.276 | 210141000 | 24722500 | 11555800
0.278 | 199857000 | 23512600 | 10990200
0.28 | 190143000 | 22369800 | 10456000
0.282 | 180966000 | 21290100 | 9951355.3
0.284 | 172291000 | 20269500 | 9474310.7
0.286 | 164088000 | 19304400 | 9023222.2
0.288 | 156329000 | 18391600 | 8596511.9
0.29 | 148986000 | 17527700 | 8192707.5
0.292 | 142034000 | 16709800 | 7810435.1
0.294 | 135451000 | 15935300 | 7448411.5
0.296 | 129214000 | 15201600 | 7105438.1
0.298 | 123304000 | 14506200 | 6780394.5
0.3 | 117700000 | 13846900 | 6472233.1
0.302 | 112385000 | 13221700 | 6179973.9
0.304 | 107343000 | 12628500 | 5902699.6
0.306 | 102558000 | 12065500 | 5639551.3
0.308 | 98014900 | 11531000 | 5389724.6
0.31 | 93700400 | 11023400 | 5152465.7
0.312 | 89601700 | 10541200 | 4927067.6
0.314 | 85706600 | 10083000 | 4712867.5
0.316 | 82003800 | 9647341.5 | 4509243.5
0.318 | 78482700 | 9233089.0 | 4315611.6
0.32 | 75133300 | 8839040.6 | 4131423.7
0.322 | 71946300 | 8464094.4 | 3956164.6
0.324 | 68912800 | 8107215.0 | 3789350.4
0.326 | 66024700 | 7767428.9 | 3630526.1
0.328 | 63274000 | 7443820.5 | 3479263.7
0.33 | 60653600 | 7135528.4 | 3335160.6
0.332 | 58156400 | 6841742.0 | 3197837.8
0.334 | 55776100 | 6561697.8 | 3066938.5
0.336 | 53506400 | 6294677.1 | 2942126.6
0.338 | 51341700 | 6040002.2 | 2823085.7
0.34 | 49276500 | 5797034.9 | 2709517.0
0.342 | 47305700 | 5565173.0 | 2601139.4
0.344 | 45424500 | 5343848.9 | 2497687.4
0.346 | 43628200 | 5132526.614 | 2398910.6
0.348 | 41912700 | 4930700.7 | 2304572.6
0.35 | 40273900 | 4737893.7 | 2214450.3
0.352 | 38707900 | 4553654.7 | 2128332.9
0.354 | 37211000 | 4377557.9 | 2046021.3
0.356 | 35780000 | 4209200.5 | 1967327.4
0.358 | 34411500 | 4048202.1 | 1892073.2
0.36 | 33102500 | 3894202.7 | 1820090.6
0.362 | 31850200 | 3746861.9 | 1751220.4
0.364 | 30651600 | 3605857.6 | 1685312.0
0.366 | 29504400 | 3470884.8 | 1622222.9
0.368 | 28405900 | 3341654.8 | 1561818.1
0.37 | 27354000 | 3217894.2 | 1503969.9
0.372 | 26346300 | 3099344.0 | 1448557.2
0.374 | 25380800 | 2985758.7 | 1395465.1
0.376 | 24455600 | 2876905.6 | 1344585.1
0.378 | 23568700 | 2772564.0 | 1295813.8
0.38 | 22718300 | 2672524.7 | 1249053.5
0.382 | 21902900 | 2576589.1 | 1204211.4
0.384 | 21120700 | 2484568.8 | 1161199.4
0.386 | 20370300 | 2396285.0 | 1119933.972
0.388 | 19650200 | 2311567.9 | 1080335.7
0.39 | 18959000 | 2230256.1 | 1042329.1
0.392 | 18295500 | 2152196.5 | 1005842.7
0.394 | 17658400 | 2077243.4 | 970808.3
0.396 | 17046600 | 2005258.4 | 937161.4
0.398 | 16458800 | 1936110.1 | 904840.3
0.4 | 15894100 | 1869673.2 | 873786.7
0.402 | 15351400 | 1805828.7 | 843944.7
0.404 | 14829800 | 1744463.3 | 815261.7
0.406 | 14328300 | 1685469.4 | 787687
0.408 | 13846200 | 1628744.271 | 761172.9
0.41 | 13382500 | 1574190.2 | 735673.6
0.412 | 12936400 | 1521714.3 | 711145.5926
0.414 | 12507300 | 1471227.8 | 687547.5
0.416 | 12094300 | 1422646.3 | 664839.9
0.418 | 11696900 | 1375889.3 | 642985.1231
0.42 | 11314300 | 1330880.1 | 621947.3
0.422 | 10946000 | 1287545.5 | 601692.2
0.424 | 10591300 | 1245815.8 | 582187.3
0.426 | 10249600 | 1205624.4 | 563401.4
0.428 | 9920528.7 | 1166907.8 | 545304.9
0.43 | 9603453.9 | 1129605.4 | 527869.4
0.432 | 9297908.1 | 1093659.4 | 511067.9
0.434 | 9003421.7 | 1059014.5 | 494874.6
0.436 | 8719546.5 | 1025617.9 | 479264.8
0.438 | 8445854.3 | 993419.4 | 464215
0.44 | 8181935.9 | 962370.7614 | 449702.6
0.442 | 7927400.5 | 932426 | 435706.2
0.444 | 7681874.4 | 903541.2 | 422205.3
0.446 | 7445000.5 | 875674.2 | 409180.2
0.448 | 7216437.2 | 848785.0574 | 396612.1
0.45 | 6995858.0 | 822835.2 | 384483
0.452 | 6782950.5 | 797787.9 | 372775.8
0.454 | 6577415.8 | 773607.9 | 361474
0.456 | 6378967.9 | 750261.7 | 350562
0.458 | 6187333.2 | 727717.1 | 340024.6
0.46 | 6002249.5 | 705943.2 | 329847.5
0.462 | 5823466.1 | 684910.5 | 320016.8
0.464 | 5650742.7 | 664590.7 | 310519.4
0.466 | 5483849.1 | 644956.8 | 301342.5
0.468 | 5322565.0 | 625982.9 | 292474.2
0.47 | 5166679.1 | 607644 | 283902.6
0.472 | 5015989.0 | 589916.4 | 275616.8
0.474 | 4870300.8 | 572777.293 | 267606.0889
0.476 | 4729428.3 | 556204.7144 | 259860.2
0.478 | 4593193.2 | 540177.7 | 252369.3
0.48 | 4461424.6 | 524676.2 | 245124
0.482 | 4333958.3 | 509680.8 | 238115.2
0.484 | 4210636.9 | 495173.0737 | 231334.4727
0.486 | 4091309.5 | 481135.2 | 224773.3
0.488 | 3975831.1 | 467550.2 | 218423.8
0.49 | 3864062.6 | 454401.6 | 212278.4
0.492 | 3755870.5 | 441673.8 | 206329.538
0.494 | 3651126.5 | 429351.6 | 200570.3
0.496 | 3549707.5 | 417420.6 | 194994
0.498 | 3451495.2 | 405866.9 | 189593.9509
0.5 | 3356376.0 | 394677.1 | 184364
0.502 | 3264240.7 | 383838.3 | 179298.2
0.504 | 3174984.5 | 373338.2 | 174390.6
0.506 | 3088506.5 | 363165 | 169635.9
0.508 | 3004709.9 | 353307.1964 | 165028.6
0.51 | 2923501.4 | 343753.908 | 160563.6
0.512 | 2844791.5 | 334494.6 | 156236
0.514 | 2768494.0 | 325519 | 152041.1
0.516 | 2694526.1 | 316817.6 | 147974.3
0.518 | 2622808.0 | 308380.8 | 144031.1398
0.52 | 2553263.0 | 300199.7 | 140207.5
0.522 | 2485817.5 | 292265.5555 | 136499.4
0.524 | 2420400.2 | 284570 | 132902.7
0.526 | 2356942.9 | 277105.1 | 129413.8725
0.528 | 2295379.8 | 269863 | 126029.1744
0.53 | 2235647.4 | 262836.3 | 122745.1
0.532 | 2177684.8 | 256017.8 | 119558.4
0.534 | 2121433.2 | 249400.6197 | 116465.8
0.536 | 2066835.9 | 242978 | 113464.2
0.538 | 2013838.5 | 236743.7 | 110550.5
0.54 | 1962388.4 | 230691.3 | 107721.9
0.542 | 1912434.9 | 224815.1 | 104975.6
0.544 | 1863929.3 | 219109.2 | 102308.9
0.546 | 1816824.6 | 213568 | 99719.27098
0.548 | 1771075.2 | 208186.4 | 97204.15551
0.55 | 1726637.7 | 202959 | 94761.17078
0.552 | 1683469.7 | 197881.1 | 92387.99833
0.554 | 1641530.7 | 192947.7 | 90082.40221
0.556 | 1600781.3 | 188154.2 | 87842.22572
0.558 | 1561183.8 | 183496.3 | 85665.38842
0.56 | 1522701.8 | 178969.6 | 83549.88308
0.562 | 1485299.8 | 174569.9 | 81493.7729
0.564 | 1448944.0 | 170293.4 | 79495.18882
0.566 | 1413601.6 | 166136 | 77552.32688
0.568 | 1379240.9 | 162094.1856 | 75663.44575
0.57 | 1345831.3 | 158164.2 | 73826.86437
0.572 | 1313343.3 | 154342.7 | 72040.95964
0.574 | 1281748.5 | 150626.2 | 70304.16422
0.576 | 1251019.2 | 147011.6 | 68614.96445
0.578 | 1221128.9 | 143495.7 | 66971.89834
0.58 | 1192051.9 | 140075.4 | 65373.55362
0.582 | 1163763.4 | 136747.9071 | 63818.56588
0.584 | 1136239.4 | 133510.4 | 62305.61681
0.586 | 1109456.9 | 130360 | 60833.4325
0.588 | 1083393.2 | 127294.3 | 59400.78176
0.59 | 1058026.9 | 124310.6 | 58006.47459
0.592 | 1033337.1 | 121406.418 | 56649.36067
0.594 | 1009303.4 | 118579.5 | 55328.32786
0.596 | 985906.3 | 115827.4 | 54042.30088
0.598 | 963127 | 113148 | 52790.23991
0.6 | 940947.1 | 110539.1914 | 51571.13935
0.602 | 919349 | 107998.8 | 50384.02656
0.604 | 898315.5 | 105524.8 | 49227.9607
0.606 | 877830.0964 | 103115.3 | 48102.03154
0.608 | 857876.8 | 100768.3 | 47005.35845
0.61 | 838440 | 98482.19439 | 45937.08926
0.612 | 819504.9 | 96255.05201 | 44896.39931
0.614 | 801056.8 | 94085.20895 | 43882.49044
0.616 | 783081.7 | 91971.01236 | 42894.59008
0.618 | 765566.0243 | 89910.86218 | 41931.95035
0.62 | 748496.6 | 87903.2093 | 40993.84717
0.622 | 731860.7 | 85946.55382 | 40079.57947
0.624 | 715645.9 | 84039.44327 | 39188.46833
0.626 | 699840.4 | 82180.471 | 38319.85628
0.628 | 684432.449 | 80368.27462 | 37473.10651
0.63 | 669410.9 | 78601.5344 | 36647.60217
0.632 | 654764.9017 | 76878.97191 | 35842.7457
0.634 | 640483.9 | 75199.34848 | 35057.95813
0.636 | 626557.7 | 73561.46396 | 34292.6785
0.638 | 612976.4 | 71964.15533 | 33546.36319
0.64 | 599730.5 | 70406.29546 | 32818.48538
0.642 | 586810.6 | 68886.79191 | 32108.53444
0.644 | 574207.7 | 67404.58576 | 31416.01543
0.646 | 561913.2 | 65958.65044 | 30740.44851
0.648 | 549918.5 | 64547.99071 | 30081.3685
0.65 | 538215.6 | 63171.64156 | 29438.32435
0.652 | 526796.3 | 61828.66723 | 28810.87867
0.654 | 515653 | 60518.16022 | 28198.60728
0.656 | 504778.2 | 59239.24037 | 27601.0988
0.658 | 494164.7 | 57991.05396 | 27017.95419
0.66 | 483805.3 | 56772.77282 | 26448.78635
0.662 | 473693.4 | 55583.5935 | 25893.21974
0.664 | 463822.2 | 54422.73646 | 25350.89001
0.666 | 454185.4 | 53289.44529 | 24821.4436
0.668 | 444776.7 | 52182.98597 | 24304.53742
0.67 | 435590 | 51102.64612 | 23799.83851
0.672 | 426619.4 | 50047.73433 | 23307.02368
0.674 | 417859.3 | 49017.57943 | 22825.77925
0.676 | 409304.1 | 48011.52991 | 22355.80069
0.678 | 400948.5 | 47028.95324 | 21896.79234
0.68 | 392787.2 | 46069.23527 | 21448.46716
0.682 | 384815.1 | 45131.77967 | 21010.54642
0.684 | 377027.3 | 44216.00732 | 20582.75943
0.686 | 369419.1 | 43321.35582 | 20164.84332
0.688 | 361985.9 | 42447.27889 | 19756.54278
0.69 | 354722.9478 | 41593.24594 | 19357.60978
0.692 | 347626.0559 | 40758.74153 | 18967.80342
0.694 | 340690.9 | 39943.26489 | 18586.88964
0.696 | 333913.4 | 39146.32948 | 18214.64103
0.698 | 327289.5 | 38367.46256 | 17850.83663
0.7 | 320815.3 | 37606.20473 | 17495.26171
0.702 | 314486.9 | 36862.10953 | 17147.70761
0.704 | 308300.8 | 36134.74304 | 16807.9715
0.706 | 302253.3552 | 35423.68351 | 16475.85626
0.708 | 296341 | 34728.52095 | 16151.17027
0.71 | 290560.4 | 34048.8568 | 15833.72723
0.712 | 284908.3 | 33384.30358 | 15523.34605
0.714 | 279381.4 | 32734.48452 | 15219.85061
0.716 | 273976.7 | 32099.03328 | 14923.0697
0.718 | 268691.1205 | 31477.59361 | 14632.8368
0.72 | 263521.7 | 30869.81902 | 14348.98997
0.722 | 258465.6 | 30275.37255 | 14071.37172
0.724 | 253520 | 29693.92643 | 13799.82884
0.726 | 248682.2 | 29125.16182 | 13534.21231
0.728 | 243949.5 | 28568.76854 | 13274.37716
0.73 | 239319.5 | 28024.44482 | 13020.18234
0.732 | 234789.6 | 27491.89705 | 12771.49062
0.734 | 230357.4 | 26970.83954 | 12528.16848
0.736 | 226020.5 | 26460.99425 | 12290.08596
0.738 | 221776.6 | 25962.09064 | 12057.11661
0.74 | 217623.5 | 25473.86536 | 11829.13734
0.742 | 213559 | 24996.06212 | 11606.02837
0.744 | 209581 | 24528.4314 | 11387.67308
0.746 | 205687.4138 | 24070.73036 | 11173.95796
0.748 | 201876.2 | 23622.72252 | 10964.7725
0.75 | 198145.5 | 23184.17769 | 10760.00909
0.752 | 194493.3 | 22754.87171 | 10559.56298
0.754 | 190917.8 | 22334.58632 | 10363.33215
0.756 | 187417.2 | 21923.10896 | 10171.21725
0.758 | 183989.7086 | 21520.23262 | 9983.12153
0.76 | 180633.6 | 21125.75569 | 9798.95076
0.762 | 177347.3 | 20739.48179 | 9618.61317
0.764 | 174129.0683 | 20361.21964 | 9442.01934
0.766 | 170977.4 | 19990.78289 | 9269.08218
0.768 | 167890.7 | 19627.98999 | 9099.71684
0.77 | 164867.5 | 19272.66407 | 8933.84065
0.772 | 161906.2 | 18924.63278 | 8771.37306
0.774 | 159005.6385 | 18583.7282 | 8612.2356
0.776 | 156164.2 | 18249.78667 | 8456.35176
0.778 | 153380.7 | 17922.64871 | 8303.64701
0.78 | 150653.6 | 17602.15888 | 8154.0487
0.782 | 147981.8 | 17288.16567 | 8007.48603
0.784 | 145364 | 16980.52142 | 7863.88998
0.786 | 142798.9 | 16679.08217 | 7723.19326
0.788 | 140285.4 | 16383.70757 | 7585.33028
0.79 | 137822.3 | 16094.2608 | 7450.2371
0.792 | 135408.5 | 15810.60847 | 7317.85137
0.794 | 133042.8 | 15532.6205 | 7188.1123
0.796 | 130724.2 | 15260.17006 | 7060.9606
0.798 | 128451.6 | 14993.13344 | 6936.33847
0.8 | 126224.1 | 14731.39002 | 6814.18954
0.802 | 124040.5 | 14474.82215 | 6694.45881
0.804 | 121900 | 14223.31508 | 6577.09265
0.806 | 119801.5432 | 13976.75687 | 6462.03875
0.808 | 117744.2 | 13735.03834 | 6349.24608
0.81 | 115727.2 | 13498.05296 | 6238.66485
0.812 | 113749.5 | 13265.69681 | 6130.24651
0.814 | 111810.3 | 13037.86851 | 6023.94365
0.816 | 109908.8 | 12814.46911 | 5919.71004
0.818 | 108044.1 | 12595.40208 | 5817.50058
0.82 | 106215.4 | 12380.57322 | 5717.27122
0.822 | 104422 | 12169.8906 | 5618.979
0.824 | 102663.1 | 11963.26448 | 5522.582
0.826 | 100938 | 11760.60729 | 5428.03928
0.828 | 99245.81856 | 11561.83357 | 5335.3109
0.83 | 97585.99093 | 11366.85986 | 5244.35785
0.832 | 95957.78314 | 11175.60473 | 5155.14209
0.834 | 94360.51921 | 10987.98865 | 5067.62643
0.836 | 92793.53921 | 10803.93399 | 4981.77461
0.838 | 91256.19879 | 10623.36496 | 4897.5512
0.84 | 89747.8688 | 10446.20755 | 4814.92162
0.842 | 88267.9349 | 10272.3895 | 4733.85208
0.844 | 86815.79716 | 10101.84022 | 4654.30961
0.846 | 85390.86971 | 9934.49081 | 4576.26201
0.848 | 83992.58037 | 9770.27395 | 4499.67781
0.85 | 82620.37029 | 9609.12392 | 4424.52629
0.852 | 81273.69362 | 9450.9765 | 4350.77745
0.854 | 79952.01716 | 9295.76896 | 4278.40198
0.856 | 78654.82008 | 9143.44005 | 4207.37124
0.858 | 77381.59355 | 8993.92991 | 4137.65726
0.86 | 76131.84049 | 8847.18007 | 4069.23272
0.862 | 74905.07523 | 8703.1334 | 4002.07092
0.864 | 73700.82324 | 8561.73408 | 3936.14578
0.866 | 72518.62086 | 8422.92757 | 3871.43179
0.868 | 71358.015 | 8286.66057 | 3807.90407
0.87 | 70218.5629 | 8152.88101 | 3745.53826
0.872 | 69099.83186 | 8021.53798 | 3684.31059
0.874 | 68001.39899 | 7892.58174 | 3624.1978
0.876 | 66922.85098 | 7765.96368 | 3565.17718
0.878 | 65863.78383 | 7641.63627 | 3507.22652
0.88 | 64823.80265 | 7519.55306 | 3450.32412
0.882 | 63802.52143 | 7399.66865 | 3394.44875
0.884 | 62799.5628 | 7281.93865 | 3339.57967
0.886 | 61814.55785 | 7166.31966 | 3285.6966
0.888 | 60847.14588 | 7052.76926 | 3232.77972
0.89 | 59896.97424 | 6941.24597 | 3180.80964
0.892 | 58963.69812 | 6831.70922 | 3129.76741
0.894 | 58046.98035 | 6724.11937 | 3079.63449
0.896 | 57146.49121 | 6618.43762 | 3030.39276
0.898 | 56261.90828 | 6514.62605 | 2982.0245
0.9 | 55392.91622 | 6412.64756 | 2934.51238
0.902 | 54539.20663 | 6312.4659 | 2887.83944
0.904 | 53700.47787 | 6214.04556 | 2841.98911
0.906 | 52876.43492 | 6117.35186 | 2796.94517
0.908 | 52066.78916 | 6022.35085 | 2752.69175
0.91 | 51271.25829 | 5929.00931 | 2709.21334
0.912 | 50489.56615 | 5837.29477 | 2666.49477
0.914 | 49721.44255 | 5747.17545 | 2624.52117
0.916 | 48966.62316 | 5658.62025 | 2583.27802
0.918 | 48224.84936 | 5571.59876 | 2542.75111
0.92 | 47495.86809 | 5486.08121 | 2502.92653
0.922 | 46779.43176 | 5402.03848 | 2463.79067
0.924 | 46075.29805 | 5319.44207 | 2425.33021
0.926 | 45383.22988 | 5238.2641 | 2387.53212
0.928 | 44702.9952 | 5158.47726 | 2350.38365
0.93 | 44034.36692 | 5080.05485 | 2313.87232
0.932 | 43377.12278 | 5002.97073 | 2277.98591
0.934 | 42731.04524 | 4927.19931 | 2242.71247
0.936 | 42095.92135 | 4852.71554 | 2208.04029
0.938 | 41471.54271 | 4779.49492 | 2173.95791
0.94 | 40857.70526 | 4707.51343 | 2140.45414
0.942 | 40254.20927 | 4636.7476 | 2107.51798
0.944 | 39660.85921 | 4567.17442 | 2075.13869
0.946 | 39077.46362 | 4498.77138 | 2043.30575
0.948 | 38503.83508 | 4431.51643 | 2012.00887
0.95 | 37939.79004 | 4365.38798 | 1981.23794
0.952 | 37385.14883 | 4300.3649 | 1950.98311
0.954 | 36839.73547 | 4236.42649 | 1921.23469
0.956 | 36303.37764 | 4173.55249 | 1891.98323
0.958 | 35775.9066 | 4111.72305 | 1863.21944
0.96 | 35257.15709 | 4050.91873 | 1834.93424
0.962 | 34746.96726 | 3991.1205 | 1807.11874
0.964 | 34245.17858 | 3932.30971 | 1779.76423
0.966 | 33751.63579 | 3874.4681 | 1752.86218
0.968 | 33266.1868 | 3817.57779 | 1726.40423
0.97 | 32788.68263 | 3761.62126 | 1700.38219
0.972 | 32318.97736 | 3706.58133 | 1674.78804
0.974 | 31856.92802 | 3652.44121 | 1649.61393
0.976 | 31402.39454 | 3599.1844 | 1624.85217
0.978 | 30955.23973 | 3546.79479 | 1600.4952
0.98 | 30515.32912 | 3495.25655 | 1576.53565
0.982 | 30082.53102 | 3444.5542 | 1552.96628
0.984 | 29656.71633 | 3394.67255 | 1529.77999
0.986 | 29237.75861 | 3345.59673 | 1506.96984
0.988 | 28825.53391 | 3297.31217 | 1484.52901
0.99 | 28419.92079 | 3249.80459 | 1462.45084
0.992 | 28020.80024 | 3203.05998 | 1440.72878
0.994 | 27628.0556 | 3157.06463 | 1419.35643
0.996 | 27241.57256 | 3111.8051 | 1398.3275
0.998 | 26861.23908 | 3067.26821 | 1377.63584
1 | 26486.94534 | 3023.44104 | 1357.27541
1.002 | 26118.58367 | 2980.31093 | 1337.24031
1.004 | 25756.04857 | 2937.86548 | 1317.52472
1.006 | 25399.2366 | 2896.09251 | 1298.12298
1.008 | 25048.04635 | 2854.98012 | 1279.0295
1.01 | 24702.3784 | 2814.51659 | 1260.23883
1.012 | 24362.13531 | 2774.69048 | 1241.74561
1.014 | 24027.22151 | 2735.49054 | 1223.5446
1.016 | 23697.54332 | 2696.90576 | 1205.63064
1.018 | 23373.00888 | 2658.92534 | 1187.99869
1.02 | 23053.5281 | 2621.53868 | 1170.6438
1.022 | 22739.01268 | 2584.7354 | 1153.56111
1.024 | 22429.37598 | 2548.50531 | 1136.74588
1.026 | 22124.53308 | 2512.83842 | 1120.19344
1.028 | 21824.40067 | 2477.72493 | 1103.8992
1.03 | 21528.89707 | 2443.15525 | 1087.85868
1.032 | 21237.94215 | 2409.11995 | 1072.06748
1.034 | 20951.45732 | 2375.60978 | 1056.52129
1.036 | 20669.3655 | 2342.61569 | 1041.21586
1.038 | 20391.5911 | 2310.12878 | 1026.14705
1.04 | 20118.05994 | 2278.14034 | 1011.31078
1.042 | 19848.69929 | 2246.6418 | 996.70306
1.044 | 19583.43776 | 2215.62478 | 982.31996
1.046 | 19322.20536 | 2185.08104 | 968.15764
1.048 | 19064.93338 | 2155.00251 | 954.21234
1.05 | 18811.55446 | 2125.38127 | 940.48033
1.052 | 18562.00246 | 2096.20953 | 926.95801
1.054 | 18316.21252 | 2067.47967 | 913.64179
1.056 | 18074.12098 | 2039.18421 | 900.52819
1.058 | 17835.66539 | 2011.3158 | 887.61378
1.06 | 17600.78447 | 1983.86724 | 874.89518
1.062 | 17369.41806 | 1956.83145 | 862.3691
1.064 | 17141.50714 | 1930.2015 | 850.0323
1.066 | 16916.99381 | 1903.97057 | 837.88159
1.068 | 16695.8212 | 1878.13198 | 825.91386
1.07 | 16477.93354 | 1852.67917 | 814.12603
1.072 | 16263.27606 | 1827.6057 | 802.5151
1.074 | 16051.79502 | 1802.90526 | 791.07813
1.076 | 15843.43767 | 1778.57164 | 779.81221
1.078 | 15638.15222 | 1754.59875 | 768.71449
1.08 | 15435.88785 | 1730.98062 | 757.7822
1.082 | 15236.59466 | 1707.71137 | 747.01258
1.084 | 15040.22367 | 1684.78526 | 736.40295
1.086 | 14846.72679 | 1662.19663 | 725.95067
1.088 | 14656.05681 | 1639.93992 | 715.65315
1.09 | 14468.16737 | 1618.00968 | 705.50784
1.092 | 14283.01298 | 1596.40058 | 695.51224
1.094 | 14100.54895 | 1575.10735 | 685.6639
1.096 | 13920.73141 | 1554.12483 | 675.9604
1.098 | 13743.51728 | 1533.44796 | 666.3994
1.1 | 13568.86426 | 1513.07177 | 656.97855
1.102 | 13396.73082 | 1492.99138 | 647.69559
1.104 | 13227.07615 | 1473.20199 | 638.54827
1.106 | 13059.8602 | 1453.69888 | 629.53439
1.108 | 12895.04364 | 1434.47744 | 620.6518
1.11 | 12732.58782 | 1415.53312 | 611.89836
1.112 | 12572.45479 | 1396.86146 | 603.27201
1.114 | 12414.60729 | 1378.45808 | 594.77069
1.116 | 12259.0087 | 1360.31867 | 586.39239
1.118 | 12105.62307 | 1342.43902 | 578.13514
1.12 | 11954.41509 | 1324.81496 | 569.997
1.122 | 11805.35004 | 1307.44242 | 561.97607
1.124 | 11658.39386 | 1290.31738 | 554.07047
1.126 | 11513.51307 | 1273.43593 | 546.27837
1.128 | 11370.67476 | 1256.79418 | 538.59796
1.13 | 11229.84663 | 1240.38835 | 531.02747
1.132 | 11090.99694 | 1224.21469 | 523.56516
1.134 | 10954.09449 | 1208.26955 | 516.2093
1.136 | 10819.10863 | 1192.54931 | 508.95824
1.138 | 10686.00926 | 1177.05045 | 501.8103
1.14 | 10554.7668 | 1161.76948 | 494.76386
1.142 | 10425.35216 | 1146.70299 | 487.81734
1.144 | 10297.73679 | 1131.84761 | 480.96915
1.146 | 10171.89262 | 1117.20005 | 474.21777
1.148 | 10047.79205 | 1102.75707 | 467.56168
1.15 | 9925.40799 | 1088.51548 | 460.99939
1.152 | 9804.71378 | 1074.47215 | 454.52944
1.154 | 9685.68325 | 1060.624 | 448.15038
1.156 | 9568.29066 | 1046.968 | 441.86082
1.158 | 9452.51072 | 1033.50119 | 435.65936
1.16 | 9338.31857 | 1020.22064 | 429.54464
1.162 | 9225.68979 | 1007.12348 | 423.51531
1.164 | 9114.60034 | 994.20689 | 417.57007
1.166 | 9005.02664 | 981.46809 | 411.70761
1.168 | 8896.94546 | 968.90435 | 405.92666
1.17 | 8790.334 | 956.513 | 400.22596
1.172 | 8685.16983 | 944.2914 | 394.6043
1.174 | 8581.43091 | 932.23695 | 389.06046
1.176 | 8479.09557 | 920.34712 | 383.59325
1.178 | 8378.14249 | 908.61939 | 378.2015
1.18 | 8278.55073 | 897.05131 | 372.88406
1.182 | 8180.29969 | 885.64045 | 367.6398
1.184 | 8083.36911 | 874.38443 | 362.46762
1.186 | 7987.7391 | 863.28092 | 357.36641
1.188 | 7893.39006 | 852.32761 | 352.33511
1.19 | 7800.30275 | 841.52225 | 347.37266
1.192 | 7708.45823 | 830.86259 | 342.47802
1.194 | 7617.83789 | 820.34647 | 337.65018
1.196 | 7528.42342 | 809.97172 | 332.88811
1.198 | 7440.19682 | 799.73623 | 328.19085
1.2 | 7353.14038 | 789.63793 | 323.55741
1.202 | 7267.23669 | 779.67475 | 318.98685
1.204 | 7182.46863 | 769.8447 | 314.47822
1.206 | 7098.81935 | 760.1458 | 310.0306
1.208 | 7016.27228 | 750.57609 | 305.64308
1.21 | 6934.81114 | 741.13366 | 301.31476
1.212 | 6854.41989 | 731.81663 | 297.04478
1.214 | 6775.08277 | 722.62314 | 292.83226
1.216 | 6696.78428 | 713.55138 | 288.67636
1.218 | 6619.50915 | 704.59956 | 284.57623
1.22 | 6543.24239 | 695.7659 | 280.53106
1.222 | 6467.96923 | 687.04867 | 276.54004
1.224 | 6393.67515 | 678.44618 | 272.60236
1.226 | 6320.34586 | 669.95673 | 268.71726
1.228 | 6247.96732 | 661.57868 | 264.88394
1.23 | 6176.52569 | 653.31041 | 261.10167
1.232 | 6106.00736 | 645.15031 | 257.36969
1.234 | 6036.39895 | 637.09681 | 253.68726
1.236 | 5967.68729 | 629.14837 | 250.05368
1.238 | 5899.85942 | 621.30347 | 246.46822
1.24 | 5832.90259 | 613.56059 | 242.93018
1.242 | 5766.80425 | 605.91828 | 239.43889
1.244 | 5701.55205 | 598.37508 | 235.99366
1.246 | 5637.13385 | 590.92956 | 232.59382
1.248 | 5573.53768 | 583.58032 | 229.23873
1.25 | 5510.75178 | 576.32597 | 225.92773
1.252 | 5448.76458 | 569.16516 | 222.6602
1.254 | 5387.56466 | 562.09655 | 219.4355
1.256 | 5327.14083 | 555.11882 | 216.25303
1.258 | 5267.48203 | 548.23067 | 213.11217
1.26 | 5208.57741 | 541.43083 | 210.01234
1.262 | 5150.41628 | 534.71804 | 206.95294
1.264 | 5092.98809 | 528.09106 | 203.93341
1.266 | 5036.28251 | 521.54868 | 200.95316
1.268 | 4980.28932 | 515.0897 | 198.01166
1.27 | 4924.99849 | 508.71294 | 195.10833
1.272 | 4870.40015 | 502.41724 | 192.24265
1.274 | 4816.48455 | 496.20146 | 189.41408
1.276 | 4763.24213 | 490.06448 | 186.62209
1.278 | 4710.66347 | 484.00518 | 183.86617
1.28 | 4658.73927 | 478.02247 | 181.14582
1.282 | 4607.4604 | 472.11529 | 178.46052
1.284 | 4556.81788 | 466.28257 | 175.80979
1.286 | 4506.80284 | 460.52329 | 173.19315
1.288 | 4457.40656 | 454.8364 | 170.61011
1.29 | 4408.62047 | 449.22091 | 168.0602
1.292 | 4360.4361 | 443.67582 | 165.54297
1.294 | 4312.84513 | 438.20016 | 163.05795
1.296 | 4265.83937 | 432.79296 | 160.60471
1.298 | 4219.41076 | 427.45327 | 158.18278
1.3 | 4173.55133 | 422.18017 | 155.79175
1.302 | 4128.25328 | 416.97272 | 153.43118
1.304 | 4083.50888 | 411.83004 | 151.10065
1.306 | 4039.31057 | 406.75122 | 148.79975
1.308 | 3995.65085 | 401.7354 | 146.52806
1.31 | 3952.52238 | 396.7817 | 144.28519
1.312 | 3909.9179 | 391.88927 | 142.07073
1.314 | 3867.83028 | 387.05728 | 139.8843
1.316 | 3826.25248 | 382.2849 | 137.72551
1.318 | 3785.17758 | 377.57132 | 135.59398
1.32 | 3744.59877 | 372.91574 | 133.48934
1.322 | 3704.50932 | 368.31737 | 131.41122
1.324 | 3664.90261 | 363.77543 | 129.35926
1.326 | 3625.77214 | 359.28915 | 127.33311
1.328 | 3587.11147 | 354.85779 | 125.3324
1.33 | 3548.91429 | 350.4806 | 123.3568
1.332 | 3511.17437 | 346.15685 | 121.40596
1.334 | 3473.88557 | 341.88582 | 119.47955
1.336 | 3437.04184 | 337.6668 | 117.57724
1.338 | 3400.63723 | 333.49908 | 115.69871
1.34 | 3364.66587 | 329.382 | 113.84362
1.342 | 3329.12199 | 325.31485 | 112.01167
1.344 | 3293.99988 | 321.29698 | 110.20254
1.346 | 3259.29393 | 317.32772 | 108.41592
1.348 | 3224.99863 | 313.40644 | 106.65152
1.35 | 3191.10852 | 309.53248 | 104.90904
1.352 | 3157.61824 | 305.70522 | 103.18818
1.354 | 3124.52249 | 301.92404 | 101.48866
1.356 | 3091.81608 | 298.18833 | 99.81018
1.358 | 3059.49386 | 294.49748 | 98.15247
1.36 | 3027.55077 | 290.8509 | 96.51525
1.362 | 2995.98184 | 287.248 | 94.89825
1.364 | 2964.78216 | 283.68822 | 93.3012
1.366 | 2933.94687 | 280.17098 | 91.72384
1.368 | 2903.47121 | 276.69572 | 90.1659
1.37 | 2873.35048 | 273.26188 | 88.62714
1.372 | 2843.58005 | 269.86894 | 87.10728
1.374 | 2814.15534 | 266.51635 | 85.60609
1.376 | 2785.07187 | 263.20357 | 84.12332
1.378 | 2756.3252 | 259.93011 | 82.65873
1.38 | 2727.91096 | 256.69543 | 81.21207
1.382 | 2699.82483 | 253.49903 | 79.78312
1.384 | 2672.06257 | 250.34042 | 78.37164
1.386 | 2644.62 | 247.21911 | 76.9774
1.388 | 2617.49299 | 244.1346 | 75.60018
1.39 | 2590.67748 | 241.08643 | 74.23975
1.392 | 2564.16946 | 238.07413 | 72.8959
1.394 | 2537.96497 | 235.09722 | 71.56841
1.396 | 2512.06013 | 232.15526 | 70.25706
1.398 | 2486.45109 | 229.2478 | 68.96166
1.4 | 2461.13407 | 226.37438 | 67.68198
1.402 | 2436.10534 | 223.53457 | 66.41783
1.404 | 2411.36122 | 220.72794 | 65.169
1.406 | 2386.89809 | 217.95407 | 63.93531
1.408 | 2362.71236 | 215.21254 | 62.71655
1.41 | 2338.80052 | 212.50293 | 61.51252
1.412 | 2315.1591 | 209.82483 | 60.32305
1.414 | 2291.78465 | 207.17784 | 59.14794
1.416 | 2268.67382 | 204.56158 | 57.98701
1.418 | 2245.82326 | 201.97563 | 56.84008
1.42 | 2223.2297 | 199.41964 | 55.70697
1.422 | 2200.88989 | 196.8932 | 54.5875
1.424 | 2178.80065 | 194.39595 | 53.48149
1.426 | 2156.95882 | 191.92752 | 52.38879
1.428 | 2135.36131 | 189.48754 | 51.3092
1.43 | 2114.00504 | 187.07566 | 50.24258
1.432 | 2092.88701 | 184.69152 | 49.18875
1.434 | 2072.00424 | 182.33477 | 48.14755
1.436 | 2051.35379 | 180.00507 | 47.11883
1.438 | 2030.93276 | 177.70208 | 46.10242
1.44 | 2010.73831 | 175.42547 | 45.09817
1.442 | 1990.76761 | 173.1749 | 44.10592
1.444 | 1971.01789 | 170.95005 | 43.12553
1.446 | 1951.48642 | 168.75059 | 42.15684
1.448 | 1932.17049 | 166.57622 | 41.1997
1.45 | 1913.06743 | 164.42662 | 40.25398
1.452 | 1894.17463 | 162.30148 | 39.31953
1.454 | 1875.48949 | 160.20049 | 38.3962
1.456 | 1857.00945 | 158.12337 | 37.48386
1.458 | 1838.73199 | 156.06981 | 36.58237
1.46 | 1820.65463 | 154.03951 | 35.6916
1.462 | 1802.77492 | 152.03221 | 34.81141
1.464 | 1785.09043 | 150.0476 | 33.94166
1.466 | 1767.59878 | 148.08541 | 33.08224
1.468 | 1750.29761 | 146.14537 | 32.233
1.47 | 1733.18461 | 144.2272 | 31.39383
1.472 | 1716.25748 | 142.33064 | 30.5646
1.474 | 1699.51395 | 140.45541 | 29.74519
1.476 | 1682.95182 | 138.60126 | 28.93547
1.478 | 1666.56886 | 136.76794 | 28.13533
1.48 | 1650.36291 | 134.95518 | 27.34464
1.482 | 1634.33184 | 133.16273 | 26.56329
1.484 | 1618.47353 | 131.39036 | 25.79117
1.486 | 1602.78589 | 129.6378 | 25.02816
1.488 | 1587.26688 | 127.90483 | 24.27415
1.49 | 1571.91445 | 126.19121 | 23.52903
1.492 | 1556.72662 | 124.49669 | 22.79269
1.494 | 1541.7014 | 122.82106 | 22.06503
1.496 | 1526.83685 | 121.16408 | 21.34593
1.498 | 1512.13104 | 119.52552 | 20.63529
1.5 | 1497.58208 | 117.90517 | 19.93301
1.502 | 1483.1881 | 116.30281 | 19.23899
1.504 | 1468.94725 | 114.71821 | 18.55312
1.506 | 1454.8577 | 113.15116 | 17.87532
1.508 | 1440.91766 | 111.60147 | 17.20547
1.51 | 1427.12535 | 110.0689 | 16.54348
1.512 | 1413.47902 | 108.55327 | 15.88926
1.514 | 1399.97694 | 107.05437 | 15.24272
1.516 | 1386.61741 | 105.572 | 14.60376
1.518 | 1373.39875 | 104.10596 | 13.97228
1.52 | 1360.31928 | 102.65606 | 13.34821
1.522 | 1347.37737 | 101.22211 | 12.73144
1.524 | 1334.57141 | 99.80391 | 12.1219
1.526 | 1321.89979 | 98.40128 | 11.51949
1.528 | 1309.36095 | 97.01404 | 10.92414
1.53 | 1296.95331 | 95.64199 | 10.33574
1.532 | 1284.67535 | 94.28498 | 9.75423
1.534 | 1272.52556 | 92.9428 | 9.17952
1.536 | 1260.50243 | 91.6153 | 8.61152
1.538 | 1248.60449 | 90.30229 | 8.05016
1.54 | 1236.83028 | 89.00362 | 7.49536
1.542 | 1225.17837 | 87.7191 | 6.94704
1.544 | 1213.64732 | 86.44857 | 6.40512
1.546 | 1202.23575 | 85.19187 | 5.86953
1.548 | 1190.94226 | 83.94884 | 5.34019
1.55 | 1179.76549 | 82.71932 | 4.81703
1.552 | 1168.70409 | 81.50314 | 4.29997
1.554 | 1157.75674 | 80.30016 | 3.78895
1.556 | 1146.9221 | 79.11021 | 3.28388
1.558 | 1136.1989 | 77.93316 | 2.78471
1.56 | 1125.58584 | 76.76884 | 2.29135
1.562 | 1115.08167 | 75.61711 | 1.80375
1.564 | 1104.68512 | 74.47783 | 1.32183
1.566 | 1094.39498 | 73.35084 | 0.84553
1.568 | 1084.21002 | 72.23601 | 0.37478
1.57 | 1074.12904 | 71.1332 | -0.09048
1.572 | 1064.15086 | 70.04227 | -0.55033
1.574 | 1054.2743 | 68.96307 | -1.00481
1.576 | 1044.49821 | 67.89548 | -1.454
1.578 | 1034.82145 | 66.83937 | -1.89795
1.58 | 1025.24288 | 65.79459 | -2.33674
1.582 | 1015.7614 | 64.76103 | -2.77041
1.584 | 1006.3759 | 63.73854 | -3.19903
1.586 | 997.0853 | 62.72701 | -3.62265
1.588 | 987.88852 | 61.72631 | -4.04134
1.59 | 978.78452 | 60.73632 | -4.45515
1.592 | 969.77223 | 59.75691 | -4.86414
1.594 | 960.85064 | 58.78796 | -5.26836
1.596 | 952.01872 | 57.82935 | -5.66788
1.598 | 943.27546 | 56.88097 | -6.06274
1.6 | 934.61988 | 55.9427 | -6.45299
1.602 | 926.05098 | 55.01443 | -6.8387
1.604 | 917.5678 | 54.09603 | -7.21991
1.606 | 909.16938 | 53.18741 | -7.59668
1.608 | 900.85477 | 52.28844 | -7.96905
1.61 | 892.62305 | 51.39903 | -8.33708
1.612 | 884.47328 | 50.51906 | -8.70082
1.614 | 876.40456 | 49.64842 | -9.06032
1.616 | 868.41599 | 48.78701 | -9.41562
1.618 | 860.50668 | 47.93473 | -9.76677
1.62 | 852.67575 | 47.09148 | -10.11382
1.622 | 844.92233 | 46.25714 | -10.45683
1.624 | 837.24556 | 45.43163 | -10.79582
1.626 | 829.64461 | 44.61485 | -11.13086
1.628 | 822.11863 | 43.80669 | -11.46198
1.63 | 814.6668 | 43.00706 | -11.78923
1.632 | 807.28831 | 42.21586 | -12.11265
1.634 | 799.98234 | 41.43301 | -12.43229
1.636 | 792.74811 | 40.65841 | -12.7482
1.638 | 785.58482 | 39.89196 | -13.0604
1.64 | 778.49171 | 39.13357 | -13.36895
1.642 | 771.46799 | 38.38316 | -13.67388
1.644 | 764.51293 | 37.64064 | -13.97525
1.646 | 757.62576 | 36.90592 | -14.27308
1.648 | 750.80574 | 36.17891 | -14.56741
1.65 | 744.05216 | 35.45954 | -14.8583
1.652 | 737.36427 | 34.7477 | -15.14577
1.654 | 730.74138 | 34.04333 | -15.42986
1.656 | 724.18278 | 33.34633 | -15.71062
1.658 | 717.68777 | 32.65664 | -15.98807
1.66 | 711.25566 | 31.97416 | -16.26226
1.662 | 704.88578 | 31.29882 | -16.53323
1.664 | 698.57745 | 30.63053 | -16.80101
1.666 | 692.33 | 29.96923 | -17.06563
1.668 | 686.1428 | 29.31484 | -17.32713
1.67 | 680.01517 | 28.66728 | -17.58555
1.672 | 673.9465 | 28.02647 | -17.84092
1.674 | 667.93614 | 27.39235 | -18.09327
1.676 | 661.98347 | 26.76483 | -18.34264
1.678 | 656.08787 | 26.14385 | -18.58907
1.68 | 650.24873 | 25.52934 | -18.83257
1.682 | 644.46545 | 24.92122 | -19.0732
1.684 | 638.73744 | 24.31943 | -19.31097
1.686 | 633.0641 | 23.7239 | -19.54592
1.688 | 627.44485 | 23.13456 | -19.77809
1.69 | 621.87913 | 22.55134 | -20.0075
1.692 | 616.36635 | 21.97417 | -20.23418
1.694 | 610.90596 | 21.403 | -20.45816
1.696 | 605.49741 | 20.83776 | -20.67948
1.698 | 600.14014 | 20.27837 | -20.89816
1.7 | 594.83362 | 19.72479 | -21.11423
1.702 | 589.57731 | 19.17695 | -21.32772
1.704 | 584.37067 | 18.63478 | -21.53867
1.706 | 579.2132 | 18.09822 | -21.74708
1.708 | 574.10436 | 17.56722 | -21.95301
1.71 | 569.04365 | 17.04171 | -22.15647
1.712 | 564.03057 | 16.52164 | -22.35748
1.714 | 559.06461 | 16.00695 | -22.55609
1.716 | 554.14528 | 15.49758 | -22.75231
1.718 | 549.27209 | 14.99347 | -22.94616
1.72 | 544.44457 | 14.49457 | -23.13768
1.722 | 539.66223 | 14.00082 | -23.32689
1.724 | 534.9246 | 13.51217 | -23.51382
1.726 | 530.23123 | 13.02856 | -23.69849
1.728 | 525.58164 | 12.54994 | -23.88093
1.73 | 520.97539 | 12.07626 | -24.06115
1.732 | 516.41202 | 11.60746 | -24.23919
1.734 | 511.8911 | 11.14349 | -24.41507
1.736 | 507.41217 | 10.68431 | -24.58881
1.738 | 502.97481 | 10.22986 | -24.76043
1.74 | 498.57859 | 9.78008 | -24.92996
1.742 | 494.22308 | 9.33494 | -25.09742
1.744 | 489.90787 | 8.89438 | -25.26284
1.746 | 485.63253 | 8.45836 | -25.42623
1.748 | 481.39666 | 8.02682 | -25.58762
1.75 | 477.19986 | 7.59973 | -25.74702
1.752 | 473.04172 | 7.17702 | -25.90447
1.754 | 468.92185 | 6.75866 | -26.05998
1.756 | 464.83985 | 6.34461 | -26.21357
1.758 | 460.79534 | 5.93481 | -26.36527
1.76 | 456.78793 | 5.52922 | -26.51509
1.762 | 452.81725 | 5.1278 | -26.66305
1.764 | 448.88293 | 4.73051 | -26.80918
1.766 | 444.98458 | 4.33729 | -26.95349
1.768 | 441.12185 | 3.94812 | -27.096
1.77 | 437.29438 | 3.56294 | -27.23674
1.772 | 433.5018 | 3.18172 | -27.37572
1.774 | 429.74377 | 2.80441 | -27.51296
1.776 | 426.01993 | 2.43097 | -27.64848
1.778 | 422.32994 | 2.06137 | -27.7823
1.78 | 418.67345 | 1.69556 | -27.91443
1.782 | 415.05014 | 1.33351 | -28.0449
1.784 | 411.45965 | 0.97517 | -28.17372
1.786 | 407.90167 | 0.62051 | -28.30091
1.788 | 404.37587 | 0.26949 | -28.42649
1.79 | 400.88192 | -0.07793 | -28.55047
1.792 | 397.4195 | -0.42179 | -28.67287
1.794 | 393.9883 | -0.76211 | -28.79371
1.796 | 390.58801 | -1.09895 | -28.91301
1.798 | 387.21831 | -1.43233 | -29.03078
1.8 | 383.8789 | -1.76229 | -29.14704
1.802 | 380.56948 | -2.08887 | -29.2618
1.804 | 377.28975 | -2.41209 | -29.37508
1.806 | 374.03941 | -2.732 | -29.48689
1.808 | 370.81817 | -3.04863 | -29.59726
1.81 | 367.62575 | -3.362 | -29.70619
1.812 | 364.46185 | -3.67217 | -29.81371
1.814 | 361.32619 | -3.97915 | -29.91982
1.816 | 358.2185 | -4.28297 | -30.02455
1.818 | 355.13849 | -4.58369 | -30.1279
1.82 | 352.08589 | -4.88131 | -30.22989
1.822 | 349.06044 | -5.17588 | -30.33054
1.824 | 346.06186 | -5.46743 | -30.42985
1.826 | 343.08989 | -5.75598 | -30.52785
1.828 | 340.14427 | -6.04157 | -30.62455
1.83 | 337.22474 | -6.32422 | -30.71996
1.832 | 334.33104 | -6.60398 | -30.8141
1.834 | 331.46292 | -6.88086 | -30.90697
1.836 | 328.62012 | -7.15489 | -30.99859
1.838 | 325.80241 | -7.42611 | -31.08898
1.84 | 323.00953 | -7.69454 | -31.17815
1.842 | 320.24125 | -7.96021 | -31.26611
1.844 | 317.49731 | -8.22315 | -31.35287
1.846 | 314.7775 | -8.48339 | -31.43845
1.848 | 312.08156 | -8.74095 | -31.52286
1.85 | 309.40927 | -8.99585 | -31.6061
1.852 | 306.7604 | -9.24814 | -31.6882
1.854 | 304.13472 | -9.49783 | -31.76917
1.856 | 301.532 | -9.74494 | -31.84901
1.858 | 298.95203 | -9.98951 | -31.92774
1.86 | 296.39459 | -10.23156 | -32.00538
1.862 | 293.85944 | -10.47112 | -32.08192
1.864 | 291.34639 | -10.7082 | -32.15739
1.866 | 288.85522 | -10.94285 | -32.23179
1.868 | 286.38571 | -11.17507 | -32.30514
1.87 | 283.93766 | -11.40489 | -32.37744
1.872 | 281.51086 | -11.63234 | -32.44871
1.874 | 279.10511 | -11.85744 | -32.51897
1.876 | 276.7202 | -12.08022 | -32.58821
1.878 | 274.35594 | -12.30069 | -32.65645
1.88 | 272.01212 | -12.51888 | -32.7237
1.882 | 269.68856 | -12.73482 | -32.78997
1.884 | 267.38505 | -12.94852 | -32.85527
1.886 | 265.10142 | -13.16 | -32.91961
1.888 | 262.83746 | -13.3693 | -32.983
1.89 | 260.59299 | -13.57643 | -33.04546
1.892 | 258.36782 | -13.78141 | -33.10698
1.894 | 256.16177 | -13.98426 | -33.16758
1.896 | 253.97467 | -14.18501 | -33.22728
1.898 | 251.80632 | -14.38367 | -33.28607
1.9 | 249.65656 | -14.58027 | -33.34397
1.902 | 247.5252 | -14.77482 | -33.40099
1.904 | 245.41207 | -14.96735 | -33.45714
1.906 | 243.317 | -15.15788 | -33.51242
1.908 | 241.23982 | -15.34642 | -33.56685
1.91 | 239.18036 | -15.53299 | -33.62043
1.912 | 237.13845 | -15.71763 | -33.67317
1.914 | 235.11393 | -15.90033 | -33.72509
1.916 | 233.10663 | -16.08113 | -33.77618
1.918 | 231.1164 | -16.26003 | -33.82647
1.92 | 229.14307 | -16.43707 | -33.87595
1.922 | 227.18648 | -16.61226 | -33.92463
1.924 | 225.24648 | -16.78561 | -33.97253
1.926 | 223.32291 | -16.95714 | -34.01965
1.928 | 221.41562 | -17.12688 | -34.066
1.93 | 219.52446 | -17.29483 | -34.11159
1.932 | 217.64927 | -17.46102 | -34.15643
1.934 | 215.78991 | -17.62547 | -34.20051
1.936 | 213.94622 | -17.78818 | -34.24386
1.938 | 212.11808 | -17.94918 | -34.28648
1.94 | 210.30532 | -18.10849 | -34.32837
1.942 | 208.5078 | -18.26611 | -34.36954
1.944 | 206.7254 | -18.42207 | -34.41001
1.946 | 204.95795 | -18.57639 | -34.44977
1.948 | 203.20534 | -18.72907 | -34.48885
1.95 | 201.46741 | -18.88014 | -34.52723
1.952 | 199.74404 | -19.02961 | -34.56493
1.954 | 198.03509 | -19.17749 | -34.60196
1.956 | 196.34042 | -19.3238 | -34.63832
1.958 | 194.65991 | -19.46856 | -34.67403
1.96 | 192.99343 | -19.61178 | -34.70908
1.962 | 191.34084 | -19.75348 | -34.74349
1.964 | 189.70202 | -19.89367 | -34.77725
1.966 | 188.07684 | -20.03236 | -34.81039
1.968 | 186.46518 | -20.16957 | -34.8429
1.97 | 184.86691 | -20.30531 | -34.87478
1.972 | 183.28191 | -20.4396 | -34.90606
1.974 | 181.71006 | -20.57245 | -34.93673
1.976 | 180.15124 | -20.70388 | -34.96679
1.978 | 178.60533 | -20.8339 | -34.99627
1.98 | 177.07222 | -20.96252 | -35.02515
1.982 | 175.55178 | -21.08975 | -35.05345
1.984 | 174.0439 | -21.21561 | -35.08118
1.986 | 172.54848 | -21.34012 | -35.10833
1.988 | 171.06538 | -21.46328 | -35.13492
1.99 | 169.59451 | -21.58511 | -35.16095
1.992 | 168.13575 | -21.70562 | -35.18643
1.994 | 166.68899 | -21.82482 | -35.21136
1.996 | 165.25412 | -21.94273 | -35.23575
1.998 | 163.83104 | -22.05935 | -35.25961
2 | 162.41964 | -22.17471 | -35.28293
2.002 | 161.01982 | -22.28881 | -35.30573
2.004 | 159.63146 | -22.40166 | -35.32801
2.006 | 158.25448 | -22.51328 | -35.34977
2.008 | 156.88875 | -22.62368 | -35.37102
2.01 | 155.53419 | -22.73286 | -35.39177
2.012 | 154.1907 | -22.84085 | -35.41202
2.014 | 152.85817 | -22.94765 | -35.43178
2.016 | 151.5365 | -23.05327 | -35.45105
2.018 | 150.22561 | -23.15772 | -35.46984
2.02 | 148.92538 | -23.26102 | -35.48814
2.022 | 147.63574 | -23.36318 | -35.50598
2.024 | 146.35658 | -23.46421 | -35.52334
2.026 | 145.0878 | -23.56411 | -35.54024
2.028 | 143.82933 | -23.6629 | -35.55668
2.03 | 142.58106 | -23.76059 | -35.57267
2.032 | 141.3429 | -23.85719 | -35.58821
2.034 | 140.11477 | -23.95271 | -35.6033
2.036 | 138.89657 | -24.04716 | -35.61795
2.038 | 137.68823 | -24.14055 | -35.63217
2.04 | 136.48964 | -24.23289 | -35.64595
2.042 | 135.30073 | -24.32419 | -35.6593
2.044 | 134.12141 | -24.41446 | -35.67224
2.046 | 132.95159 | -24.5037 | -35.68475
2.048 | 131.79119 | -24.59194 | -35.69685
2.05 | 130.64013 | -24.67917 | -35.70855
2.052 | 129.49832 | -24.76542 | -35.71983
2.054 | 128.36569 | -24.85068 | -35.73071
2.056 | 127.24215 | -24.93496 | -35.7412
2.058 | 126.12762 | -25.01828 | -35.75129
2.06 | 125.02203 | -25.10064 | -35.761
2.062 | 123.9253 | -25.18206 | -35.77032
2.064 | 122.83734 | -25.26254 | -35.77925
2.066 | 121.75808 | -25.34209 | -35.78781
2.068 | 120.68745 | -25.42072 | -35.796
2.07 | 119.62537 | -25.49844 | -35.80382
2.072 | 118.57176 | -25.57525 | -35.81127
2.074 | 117.52656 | -25.65117 | -35.81836
2.076 | 116.48968 | -25.72621 | -35.82509
2.078 | 115.46106 | -25.80036 | -35.83147
2.08 | 114.44063 | -25.87364 | -35.83749
2.082 | 113.42831 | -25.94606 | -35.84317
2.084 | 112.42403 | -26.01763 | -35.84851
2.086 | 111.42772 | -26.08835 | -35.8535
2.088 | 110.43932 | -26.15824 | -35.85816
2.09 | 109.45875 | -26.22729 | -35.86248
2.092 | 108.48595 | -26.29552 | -35.86648
2.094 | 107.52085 | -26.36293 | -35.87015
2.096 | 106.56339 | -26.42954 | -35.87349
2.098 | 105.61349 | -26.49534 | -35.87652
2.1 | 104.6711 | -26.56036 | -35.87923
2.102 | 103.73614 | -26.62458 | -35.88162
2.104 | 102.80856 | -26.68803 | -35.88371
2.106 | 101.88829 | -26.75071 | -35.88549
2.108 | 100.97527 | -26.81263 | -35.88697
2.11 | 100.06944 | -26.87379 | -35.88814
2.112 | 99.17073 | -26.93419 | -35.88902
2.114 | 98.27909 | -26.99386 | -35.88961
2.116 | 97.39444 | -27.05279 | -35.8899
2.118 | 96.51674 | -27.11099 | -35.88991
2.12 | 95.64593 | -27.16846 | -35.88963
2.122 | 94.78194 | -27.22523 | -35.88907
2.124 | 93.92472 | -27.28128 | -35.88823
2.126 | 93.07421 | -27.33663 | -35.88711
2.128 | 92.23035 | -27.39128 | -35.88573
2.13 | 91.39308 | -27.44524 | -35.88407
2.132 | 90.56236 | -27.49852 | -35.88214
2.134 | 89.73812 | -27.55113 | -35.87995
2.136 | 88.92031 | -27.60306 | -35.87749
2.138 | 88.10887 | -27.65432 | -35.87478
2.14 | 87.30376 | -27.70493 | -35.87181
2.142 | 86.50491 | -27.75489 | -35.86858
2.144 | 85.71228 | -27.8042 | -35.86511
2.146 | 84.92581 | -27.85286 | -35.86138
2.148 | 84.14545 | -27.9009 | -35.85741
2.15 | 83.37115 | -27.9483 | -35.8532
2.152 | 82.60286 | -27.99508 | -35.84874
2.154 | 81.84052 | -28.04124 | -35.84405
2.156 | 81.08409 | -28.08679 | -35.83912
2.158 | 80.33352 | -28.13174 | -35.83396
2.16 | 79.58876 | -28.17608 | -35.82857
2.162 | 78.84976 | -28.21983 | -35.82294
2.164 | 78.11646 | -28.26299 | -35.8171
2.166 | 77.38884 | -28.30556 | -35.81102
2.168 | 76.66682 | -28.34756 | -35.80473
2.17 | 75.95038 | -28.38898 | -35.79822
2.172 | 75.23946 | -28.42983 | -35.79149
2.174 | 74.53402 | -28.47012 | -35.78455
2.176 | 73.83401 | -28.50986 | -35.77739
2.178 | 73.13938 | -28.54903 | -35.77002
2.18 | 72.45009 | -28.58766 | -35.76245
2.182 | 71.76611 | -28.62575 | -35.75467
2.184 | 71.08737 | -28.6633 | -35.74669
2.186 | 70.41384 | -28.70032 | -35.73851
2.188 | 69.74548 | -28.7368 | -35.73012
2.19 | 69.08225 | -28.77277 | -35.72154
2.192 | 68.42409 | -28.80821 | -35.71277
2.194 | 67.77097 | -28.84314 | -35.7038
2.196 | 67.12285 | -28.87756 | -35.69464
2.198 | 66.47969 | -28.91148 | -35.6853
2.2 | 65.84144 | -28.9449 | -35.67576
2.202 | 65.20806 | -28.97782 | -35.66605
2.204 | 64.57952 | -29.01025 | -35.65615
2.206 | 63.95577 | -29.04219 | -35.64607
2.208 | 63.33678 | -29.07365 | -35.63581
2.21 | 62.7225 | -29.10464 | -35.62537
2.212 | 62.11291 | -29.13515 | -35.61476
2.214 | 61.50795 | -29.16519 | -35.60397
2.216 | 60.90759 | -29.19476 | -35.59302
2.218 | 60.31179 | -29.22388 | -35.58189
2.22 | 59.72052 | -29.25254 | -35.5706
2.222 | 59.13374 | -29.28074 | -35.55914
2.224 | 58.55142 | -29.3085 | -35.54752
2.226 | 57.97351 | -29.33582 | -35.53573
2.228 | 57.39997 | -29.36269 | -35.52379
2.23 | 56.83079 | -29.38913 | -35.51169
2.232 | 56.26591 | -29.41513 | -35.49943
2.234 | 55.7053 | -29.44071 | -35.48701
2.236 | 55.14894 | -29.46586 | -35.47444
2.238 | 54.59678 | -29.4906 | -35.46172
2.24 | 54.04879 | -29.51491 | -35.44885
2.242 | 53.50494 | -29.53882 | -35.43583
2.244 | 52.96519 | -29.56231 | -35.42267
2.246 | 52.42951 | -29.5854 | -35.40935
2.248 | 51.89786 | -29.60808 | -35.3959
2.25 | 51.37023 | -29.63037 | -35.3823
2.252 | 50.84656 | -29.65227 | -35.36856
2.254 | 50.32683 | -29.67377 | -35.35469
2.256 | 49.81102 | -29.69488 | -35.34067
2.258 | 49.29908 | -29.71561 | -35.32652
2.26 | 48.79098 | -29.73597 | -35.31224
2.262 | 48.2867 | -29.75594 | -35.29782
2.264 | 47.78621 | -29.77554 | -35.28327
2.266 | 47.28947 | -29.79477 | -35.26859
2.268 | 46.79645 | -29.81363 | -35.25379
2.27 | 46.30713 | -29.83213 | -35.23885
2.272 | 45.82147 | -29.85027 | -35.22379
2.274 | 45.33944 | -29.86805 | -35.20861
2.276 | 44.86102 | -29.88548 | -35.1933
2.278 | 44.38618 | -29.90256 | -35.17787
2.28 | 43.91489 | -29.91929 | -35.16232
2.282 | 43.44712 | -29.93568 | -35.14666
2.284 | 42.98283 | -29.95172 | -35.13087
2.286 | 42.52202 | -29.96743 | -35.11497
2.288 | 42.06464 | -29.9828 | -35.09896
2.29 | 41.61067 | -29.99784 | -35.08283
2.292 | 41.16008 | -30.01255 | -35.06659
2.294 | 40.71285 | -30.02694 | -35.05024
2.296 | 40.26895 | -30.041 | -35.03378
2.298 | 39.82834 | -30.05474 | -35.01721
2.3 | 39.39102 | -30.06817 | -35.00053
2.302 | 38.95695 | -30.08128 | -34.98375
2.304 | 38.5261 | -30.09408 | -34.96686
2.306 | 38.09845 | -30.10657 | -34.94987
2.308 | 37.67397 | -30.11875 | -34.93278
2.31 | 37.25264 | -30.13063 | -34.91558
2.312 | 36.83444 | -30.14221 | -34.89829
2.314 | 36.41934 | -30.1535 | -34.8809
2.316 | 36.00731 | -30.16449 | -34.86341
2.318 | 35.59833 | -30.17518 | -34.84582
2.32 | 35.19238 | -30.18559 | -34.82814
2.322 | 34.78943 | -30.19571 | -34.81036
2.324 | 34.38946 | -30.20554 | -34.7925
2.326 | 33.99245 | -30.2151 | -34.77454
2.328 | 33.59837 | -30.22437 | -34.75648
2.33 | 33.20721 | -30.23337 | -34.73834
2.332 | 32.81892 | -30.24209 | -34.72011
2.334 | 32.43351 | -30.25054 | -34.7018
2.336 | 32.05093 | -30.25873 | -34.68339
2.338 | 31.67118 | -30.26664 | -34.6649
2.34 | 31.29423 | -30.27429 | -34.64633
2.342 | 30.92005 | -30.28168 | -34.62767
2.344 | 30.54862 | -30.28881 | -34.60893
2.346 | 30.17993 | -30.29568 | -34.59011
2.348 | 29.81395 | -30.3023 | -34.57121
2.35 | 29.45067 | -30.30866 | -34.55223
2.352 | 29.09005 | -30.31478 | -34.53317
2.354 | 28.73208 | -30.32064 | -34.51403
2.356 | 28.37674 | -30.32626 | -34.49482
2.358 | 28.02401 | -30.33164 | -34.47553
2.36 | 27.67387 | -30.33677 | -34.45616
2.362 | 27.32629 | -30.34167 | -34.43673
2.364 | 26.98127 | -30.34633 | -34.41722
2.366 | 26.63877 | -30.35075 | -34.39763
2.368 | 26.29879 | -30.35494 | -34.37798
2.37 | 25.96129 | -30.3589 | -34.35825
2.372 | 25.62626 | -30.36264 | -34.33846
2.374 | 25.29369 | -30.36614 | -34.3186
2.376 | 24.96355 | -30.36942 | -34.29867
2.378 | 24.63582 | -30.37248 | -34.27867
2.38 | 24.31049 | -30.37532 | -34.25861
2.382 | 23.98753 | -30.37794 | -34.23848
2.384 | 23.66694 | -30.38035 | -34.21829
2.386 | 23.34868 | -30.38253 | -34.19804
2.388 | 23.03275 | -30.38451 | -34.17772
2.39 | 22.71912 | -30.38628 | -34.15734
2.392 | 22.40778 | -30.38784 | -34.1369
2.394 | 22.09871 | -30.38919 | -34.1164
2.396 | 21.7919 | -30.39034 | -34.09585
2.398 | 21.48732 | -30.39128 | -34.07523
2.4 | 21.18496 | -30.39202 | -34.05455
2.402 | 20.8848 | -30.39257 | -34.03382
2.404 | 20.58682 | -30.39291 | -34.01303
2.406 | 20.29101 | -30.39306 | -33.99219
2.408 | 19.99736 | -30.39302 | -33.97129
2.41 | 19.70584 | -30.39279 | -33.95034
2.412 | 19.41644 | -30.39236 | -33.92933
2.414 | 19.12914 | -30.39175 | -33.90827
2.416 | 18.84393 | -30.39095 | -33.88716
2.418 | 18.56079 | -30.38996 | -33.866
2.42 | 18.2797 | -30.3888 | -33.84479
2.422 | 18.00066 | -30.38744 | -33.82353
2.424 | 17.72364 | -30.38591 | -33.80222
2.426 | 17.44863 | -30.38421 | -33.78086
2.428 | 17.17562 | -30.38232 | -33.75946
2.43 | 16.90458 | -30.38026 | -33.738
2.432 | 16.63551 | -30.37803 | -33.7165
2.434 | 16.36839 | -30.37562 | -33.69496
2.436 | 16.1032 | -30.37305 | -33.67337
2.438 | 15.83993 | -30.3703 | -33.65173
2.44 | 15.57857 | -30.36739 | -33.63005
2.442 | 15.3191 | -30.36431 | -33.60833
2.444 | 15.06151 | -30.36107 | -33.58657
2.446 | 14.80578 | -30.35767 | -33.56476
2.448 | 14.5519 | -30.3541 | -33.54292
2.45 | 14.29985 | -30.35038 | -33.52103
2.452 | 14.04963 | -30.34649 | -33.4991
2.454 | 13.80121 | -30.34245 | -33.47714
2.456 | 13.55459 | -30.33826 | -33.45513
2.458 | 13.30975 | -30.33391 | -33.43309
2.46 | 13.06668 | -30.32941 | -33.41101
2.462 | 12.82536 | -30.32476 | -33.38889
2.464 | 12.58578 | -30.31996 | -33.36674
2.466 | 12.34794 | -30.31501 | -33.34455
2.468 | 12.1118 | -30.30991 | -33.32232
2.47 | 11.87738 | -30.30467 | -33.30006
2.472 | 11.64464 | -30.29929 | -33.27776
2.474 | 11.41358 | -30.29376 | -33.25544
2.476 | 11.18418 | -30.28809 | -33.23308
2.478 | 10.95644 | -30.28228 | -33.21068
2.48 | 10.73034 | -30.27633 | -33.18826
2.482 | 10.50586 | -30.27025 | -33.1658
2.484 | 10.283 | -30.26403 | -33.14331
2.486 | 10.06175 | -30.25767 | -33.12079
2.488 | 9.84209 | -30.25118 | -33.09824
2.49 | 9.62401 | -30.24456 | -33.07566
2.492 | 9.4075 | -30.2378 | -33.05306
2.494 | 9.19255 | -30.23092 | -33.03042
2.496 | 8.97914 | -30.22391 | -33.00776
2.498 | 8.76727 | -30.21677 | -32.98506
2.5 | 8.55692 | -30.2095 | -32.96235
2.502 | 8.34809 | -30.20211 | -32.9396
2.504 | 8.14075 | -30.1946 | -32.91683
2.506 | 7.93491 | -30.18696 | -32.89403
2.508 | 7.73054 | -30.1792 | -32.87121
2.51 | 7.52764 | -30.17133 | -32.84837
2.512 | 7.3262 | -30.16333 | -32.82549
2.514 | 7.12621 | -30.15521 | -32.8026
2.516 | 6.92765 | -30.14698 | -32.77968
2.518 | 6.73052 | -30.13863 | -32.75674
2.52 | 6.53481 | -30.13017 | -32.73378
2.522 | 6.34049 | -30.12159 | -32.7108
2.524 | 6.14758 | -30.1129 | -32.68779
2.526 | 5.95605 | -30.1041 | -32.66476
2.528 | 5.76589 | -30.09518 | -32.64171
2.53 | 5.5771 | -30.08616 | -32.61864
2.532 | 5.38966 | -30.07703 | -32.59556
2.534 | 5.20356 | -30.0678 | -32.57245
2.536 | 5.0188 | -30.05845 | -32.54932
2.538 | 4.83537 | -30.049 | -32.52618
2.54 | 4.65325 | -30.03945 | -32.50301
2.542 | 4.47244 | -30.0298 | -32.47983
2.544 | 4.29292 | -30.02004 | -32.45663
2.546 | 4.11469 | -30.01018 | -32.43342
2.548 | 3.93774 | -30.00022 | -32.41018
2.55 | 3.76205 | -29.99016 | -32.38693
2.552 | 3.58763 | -29.98 | -32.36367
2.554 | 3.41445 | -29.96975 | -32.34039
2.556 | 3.24252 | -29.95939 | -32.31709
2.558 | 3.07182 | -29.94895 | -32.29378
2.56 | 2.90234 | -29.93841 | -32.27046
2.562 | 2.73408 | -29.92777 | -32.24712
2.564 | 2.56702 | -29.91704 | -32.22377
2.566 | 2.40116 | -29.90622 | -32.2004
2.568 | 2.23649 | -29.89531 | -32.17702
2.57 | 2.073 | -29.88431 | -32.15363
2.572 | 1.91067 | -29.87322 | -32.13023
2.574 | 1.74952 | -29.86204 | -32.10681
2.576 | 1.58951 | -29.85078 | -32.08338
2.578 | 1.43065 | -29.83943 | -32.05994
2.58 | 1.27293 | -29.82799 | -32.03649
2.582 | 1.11634 | -29.81646 | -32.01303
2.584 | 0.96088 | -29.80486 | -31.98956
2.586 | 0.80652 | -29.79317 | -31.96608
2.588 | 0.65327 | -29.7814 | -31.94259
2.59 | 0.50112 | -29.76954 | -31.91909
2.592 | 0.35006 | -29.75761 | -31.89558
2.594 | 0.20008 | -29.74559 | -31.87206
2.596 | 0.05118 | -29.7335 | -31.84854
2.598 | -0.09666 | -29.72133 | -31.825
2.6 | -0.24344 | -29.70908 | -31.80146
2.602 | -0.38916 | -29.69675 | -31.77791
2.604 | -0.53385 | -29.68435 | -31.75435
2.606 | -0.67749 | -29.67187 | -31.73079
2.608 | -0.82011 | -29.65932 | -31.70722
2.61 | -0.9617 | -29.64669 | -31.68364
2.612 | -1.10228 | -29.63399 | -31.66006
2.614 | -1.24185 | -29.62122 | -31.63647
2.616 | -1.38042 | -29.60838 | -31.61287
2.618 | -1.518 | -29.59547 | -31.58927
2.62 | -1.65459 | -29.58248 | -31.56567
2.622 | -1.79021 | -29.56943 | -31.54206
2.624 | -1.92485 | -29.55631 | -31.51845
2.626 | -2.05852 | -29.54312 | -31.49483
2.628 | -2.19124 | -29.52986 | -31.4712
2.63 | -2.323 | -29.51654 | -31.44758
2.632 | -2.45382 | -29.50315 | -31.42395
2.634 | -2.5837 | -29.4897 | -31.40032
2.636 | -2.71265 | -29.47618 | -31.37668
2.638 | -2.84067 | -29.4626 | -31.35304
2.64 | -2.96778 | -29.44895 | -31.3294
2.642 | -3.09397 | -29.43524 | -31.30576
2.644 | -3.21925 | -29.42147 | -31.28212
2.646 | -3.34364 | -29.40764 | -31.25847
2.648 | -3.46713 | -29.39375 | -31.23482
2.65 | -3.58974 | -29.3798 | -31.21117
2.652 | -3.71147 | -29.36579 | -31.18752
2.654 | -3.83232 | -29.35172 | -31.16387
2.656 | -3.9523 | -29.33759 | -31.14022
2.658 | -4.07142 | -29.3234 | -31.11657
2.66 | -4.18969 | -29.30916 | -31.09292
2.662 | -4.3071 | -29.29486 | -31.06927
2.664 | -4.42367 | -29.28051 | -31.04562
2.666 | -4.5394 | -29.2661 | -31.02197
2.668 | -4.6543 | -29.25164 | -30.99832
2.67 | -4.76837 | -29.23712 | -30.97467
2.672 | -4.88162 | -29.22255 | -30.95102
2.674 | -4.99406 | -29.20793 | -30.92738
2.676 | -5.10569 | -29.19325 | -30.90373
2.678 | -5.21651 | -29.17852 | -30.88009
2.68 | -5.32653 | -29.16375 | -30.85645
2.682 | -5.43576 | -29.14892 | -30.83281
2.684 | -5.54421 | -29.13404 | -30.80918
2.686 | -5.65187 | -29.11911 | -30.78554
2.688 | -5.75876 | -29.10414 | -30.76191
2.69 | -5.86487 | -29.08911 | -30.73829
2.692 | -5.97022 | -29.07404 | -30.71466
2.694 | -6.07481 | -29.05892 | -30.69104
2.696 | -6.17864 | -29.04375 | -30.66743
2.698 | -6.28173 | -29.02854 | -30.64381
2.7 | -6.38407 | -29.01328 | -30.62021
2.702 | -6.48567 | -28.99798 | -30.5966
2.704 | -6.58653 | -28.98263 | -30.573
2.706 | -6.68667 | -28.96724 | -30.5494
2.708 | -6.78608 | -28.95181 | -30.52581
2.71 | -6.88478 | -28.93633 | -30.50223
2.712 | -6.98276 | -28.92081 | -30.47865
2.714 | -7.08003 | -28.90524 | -30.45507
2.716 | -7.17659 | -28.88964 | -30.4315
2.718 | -7.27246 | -28.87399 | -30.40794
2.72 | -7.36763 | -28.8583 | -30.38438
2.722 | -7.46211 | -28.84258 | -30.36082
2.724 | -7.55591 | -28.82681 | -30.33728
2.726 | -7.64902 | -28.811 | -30.31374
2.728 | -7.74146 | -28.79516 | -30.2902
2.73 | -7.83323 | -28.77928 | -30.26667
2.732 | -7.92433 | -28.76335 | -30.24315
2.734 | -8.01477 | -28.7474 | -30.21964
2.736 | -8.10455 | -28.7314 | -30.19613
2.738 | -8.19368 | -28.71537 | -30.17263
2.74 | -8.28216 | -28.6993 | -30.14914
2.742 | -8.37 | -28.68319 | -30.12565
2.744 | -8.4572 | -28.66705 | -30.10218
2.746 | -8.54376 | -28.65088 | -30.07871
2.748 | -8.62969 | -28.63467 | -30.05524
2.75 | -8.715 | -28.61843 | -30.03179
2.752 | -8.79968 | -28.60215 | -30.00834
2.754 | -8.88375 | -28.58584 | -29.98491
2.756 | -8.9672 | -28.5695 | -29.96148
2.758 | -9.05004 | -28.55312 | -29.93806
2.76 | -9.13227 | -28.53672 | -29.91465
2.762 | -9.21391 | -28.52028 | -29.89124
2.764 | -9.29494 | -28.50381 | -29.86785
2.766 | -9.37539 | -28.48731 | -29.84446
2.768 | -9.45524 | -28.47078 | -29.82109
2.77 | -9.53451 | -28.45422 | -29.79772
2.772 | -9.6132 | -28.43763 | -29.77437
2.774 | -9.69131 | -28.42101 | -29.75102
2.776 | -9.76885 | -28.40436 | -29.72768
2.778 | -9.84582 | -28.38768 | -29.70436
2.78 | -9.92222 | -28.37098 | -29.68104
2.782 | -9.99806 | -28.35424 | -29.65773
2.784 | -10.07335 | -28.33748 | -29.63444
2.786 | -10.14807 | -28.32069 | -29.61115
2.788 | -10.22225 | -28.30388 | -29.58787
2.79 | -10.29589 | -28.28704 | -29.56461
2.792 | -10.36897 | -28.27017 | -29.54135
2.794 | -10.44152 | -28.25328 | -29.51811
2.796 | -10.51354 | -28.23636 | -29.49488
2.798 | -10.58502 | -28.21942 | -29.47166
2.8 | -10.65597 | -28.20245 | -29.44845
2.802 | -10.7264 | -28.18546 | -29.42525
2.804 | -10.79631 | -28.16845 | -29.40206
2.806 | -10.8657 | -28.15141 | -29.37888
2.808 | -10.93458 | -28.13435 | -29.35572
2.81 | -11.00294 | -28.11726 | -29.33257
2.812 | -11.0708 | -28.10015 | -29.30943
2.814 | -11.13815 | -28.08302 | -29.2863
2.816 | -11.205 | -28.06587 | -29.26318
2.818 | -11.27136 | -28.0487 | -29.24007
2.82 | -11.33722 | -28.0315 | -29.21698
2.822 | -11.40259 | -28.01429 | -29.1939
2.824 | -11.46747 | -27.99705 | -29.17083
2.826 | -11.53187 | -27.9798 | -29.14778
2.828 | -11.59579 | -27.96252 | -29.12474
2.83 | -11.65923 | -27.94522 | -29.10171
2.832 | -11.7222 | -27.92791 | -29.07869
2.834 | -11.78469 | -27.91057 | -29.05568
2.836 | -11.84672 | -27.89321 | -29.03269
2.838 | -11.90828 | -27.87584 | -29.00971
2.84 | -11.96938 | -27.85845 | -28.98675
2.842 | -12.03002 | -27.84104 | -28.9638
2.844 | -12.09021 | -27.82361 | -28.94086
2.846 | -12.14994 | -27.80617 | -28.91793
2.848 | -12.20923 | -27.78871 | -28.89502
2.85 | -12.26807 | -27.77123 | -28.87212
2.852 | -12.32646 | -27.75373 | -28.84924
2.854 | -12.38441 | -27.73622 | -28.82637
2.856 | -12.44193 | -27.71869 | -28.80351
2.858 | -12.49901 | -27.70115 | -28.78067
2.86 | -12.55566 | -27.68359 | -28.75784
2.862 | -12.61188 | -27.66601 | -28.73502
2.864 | -12.66767 | -27.64842 | -28.71222
2.866 | -12.72304 | -27.63082 | -28.68943
2.868 | -12.77799 | -27.6132 | -28.66666
2.87 | -12.83252 | -27.59557 | -28.6439
2.872 | -12.88664 | -27.57792 | -28.62116
2.874 | -12.94035 | -27.56026 | -28.59843
2.876 | -12.99364 | -27.54258 | -28.57572
2.878 | -13.04653 | -27.52489 | -28.55302
2.88 | -13.09901 | -27.50719 | -28.53033
2.882 | -13.1511 | -27.48948 | -28.50766
2.884 | -13.20278 | -27.47175 | -28.48501
2.886 | -13.25407 | -27.45401 | -28.46236
2.888 | -13.30496 | -27.43626 | -28.43974
2.89 | -13.35547 | -27.4185 | -28.41713
2.892 | -13.40558 | -27.40072 | -28.39453
2.894 | -13.45532 | -27.38294 | -28.37195
2.896 | -13.50466 | -27.36514 | -28.34939
2.898 | -13.55363 | -27.34733 | -28.32684
2.9 | -13.60222 | -27.32951 | -28.3043
2.902 | -13.65043 | -27.31169 | -28.28178
2.904 | -13.69827 | -27.29385 | -28.25928
2.906 | -13.74574 | -27.276 | -28.23679
2.908 | -13.79284 | -27.25814 | -28.21432
2.91 | -13.83957 | -27.24027 | -28.19186
2.912 | -13.88594 | -27.22239 | -28.16942
2.914 | -13.93196 | -27.2045 | -28.147
2.916 | -13.97761 | -27.18661 | -28.12459
2.918 | -14.0229 | -27.1687 | -28.1022
2.92 | -14.06784 | -27.15079 | -28.07982
2.922 | -14.11243 | -27.13286 | -28.05746
2.924 | -14.15667 | -27.11493 | -28.03511
2.926 | -14.20057 | -27.097 | -28.01278
2.928 | -14.24412 | -27.07905 | -27.99047
2.93 | -14.28732 | -27.0611 | -27.96817
2.932 | -14.33019 | -27.04314 | -27.94589
2.934 | -14.37272 | -27.02517 | -27.92363
2.936 | -14.41491 | -27.00719 | -27.90138
2.938 | -14.45677 | -26.98921 | -27.87915
2.94 | -14.4983 | -26.97122 | -27.85694
2.942 | -14.5395 | -26.95323 | -27.83474
2.944 | -14.58037 | -26.93523 | -27.81256
2.946 | -14.62091 | -26.91722 | -27.79039
2.948 | -14.66114 | -26.89921 | -27.76824
2.95 | -14.70104 | -26.88119 | -27.74611
2.952 | -14.74063 | -26.86316 | -27.724
2.954 | -14.77989 | -26.84513 | -27.7019
2.956 | -14.81885 | -26.8271 | -27.67982
2.958 | -14.85749 | -26.80906 | -27.65775
2.96 | -14.89582 | -26.79101 | -27.6357
2.962 | -14.93384 | -26.77297 | -27.61367
2.964 | -14.97156 | -26.75491 | -27.59166
2.966 | -15.00897 | -26.73685 | -27.56966
2.968 | -15.04608 | -26.71879 | -27.54768
2.97 | -15.08289 | -26.70073 | -27.52572
2.972 | -15.1194 | -26.68266 | -27.50378
2.974 | -15.15562 | -26.66458 | -27.48185
2.976 | -15.19154 | -26.64651 | -27.45994
2.978 | -15.22716 | -26.62843 | -27.43804
2.98 | -15.2625 | -26.61035 | -27.41617
2.982 | -15.29755 | -26.59226 | -27.39431
2.984 | -15.33231 | -26.57417 | -27.37247
2.986 | -15.36678 | -26.55608 | -27.35064
2.988 | -15.40098 | -26.53799 | -27.32884
2.99 | -15.43489 | -26.51989 | -27.30705
2.992 | -15.46852 | -26.50179 | -27.28528
2.994 | -15.50187 | -26.48369 | -27.26352
2.996 | -15.53495 | -26.46559 | -27.24179
2.998 | -15.56776 | -26.44749 | -27.22007
3 | -15.60029 | -26.42938 | -27.19837
3.002 | -15.63255 | -26.41127 | -27.17668
3.004 | -15.66454 | -26.39317 | -27.15502
3.006 | -15.69627 | -26.37506 | -27.13337
3.008 | -15.72773 | -26.35695 | -27.11174
3.01 | -15.75892 | -26.33884 | -27.09013
3.012 | -15.78986 | -26.32072 | -27.06853
3.014 | -15.82053 | -26.30261 | -27.04695
3.016 | -15.85094 | -26.2845 | -27.0254
3.018 | -15.8811 | -26.26639 | -27.00385
3.02 | -15.91101 | -26.24827 | -26.98233
3.022 | -15.94066 | -26.23016 | -26.96083
3.024 | -15.97005 | -26.21205 | -26.93934
3.026 | -15.9992 | -26.19393 | -26.91787
3.028 | -16.0281 | -26.17582 | -26.89642
3.03 | -16.05675 | -26.15771 | -26.87499
3.032 | -16.08516 | -26.1396 | -26.85357
3.034 | -16.11332 | -26.12149 | -26.83217
3.036 | -16.14124 | -26.10338 | -26.8108
3.038 | -16.16892 | -26.08527 | -26.78944
3.04 | -16.19636 | -26.06716 | -26.76809
3.042 | -16.22356 | -26.04905 | -26.74677
3.044 | -16.25052 | -26.03095 | -26.72546
3.046 | -16.27725 | -26.01284 | -26.70418
3.048 | -16.30375 | -25.99474 | -26.68291
3.05 | -16.33002 | -25.97664 | -26.66166
3.052 | -16.35605 | -25.95854 | -26.64042
3.054 | -16.38186 | -25.94044 | -26.61921
3.056 | -16.40744 | -25.92235 | -26.59801
3.058 | -16.4328 | -25.90426 | -26.57683
3.06 | -16.45793 | -25.88617 | -26.55568
3.062 | -16.48283 | -25.86808 | -26.53453
3.064 | -16.50752 | -25.84999 | -26.51341
3.066 | -16.53199 | -25.83191 | -26.49231
3.068 | -16.55623 | -25.81383 | -26.47122
3.07 | -16.58026 | -25.79575 | -26.45016
3.072 | -16.60408 | -25.77768 | -26.42911
3.074 | -16.62768 | -25.75961 | -26.40808
3.076 | -16.65107 | -25.74154 | -26.38707
3.078 | -16.67424 | -25.72348 | -26.36607
3.08 | -16.69721 | -25.70542 | -26.3451
3.082 | -16.71996 | -25.68736 | -26.32414
3.084 | -16.74251 | -25.6693 | -26.3032
3.086 | -16.76485 | -25.65125 | -26.28229
3.088 | -16.78699 | -25.63321 | -26.26139
3.09 | -16.80892 | -25.61516 | -26.2405
3.092 | -16.83066 | -25.59713 | -26.21964
3.094 | -16.85219 | -25.57909 | -26.1988
3.096 | -16.87352 | -25.56106 | -26.17797
3.098 | -16.89465 | -25.54303 | -26.15716
3.1 | -16.91558 | -25.52501 | -26.13638
3.102 | -16.93632 | -25.507 | -26.11561
3.104 | -16.95687 | -25.48898 | -26.09486
3.106 | -16.97722 | -25.47097 | -26.07412
3.108 | -16.99738 | -25.45297 | -26.05341
3.11 | -17.01734 | -25.43497 | -26.03272
3.112 | -17.03712 | -25.41698 | -26.01204
3.114 | -17.05671 | -25.39899 | -25.99138
3.116 | -17.07611 | -25.38101 | -25.97075
3.118 | -17.09533 | -25.36303 | -25.95013
3.12 | -17.11436 | -25.34506 | -25.92952
3.122 | -17.1332 | -25.32709 | -25.90894
3.124 | -17.15187 | -25.30913 | -25.88838
3.126 | -17.17035 | -25.29117 | -25.86784
3.128 | -17.18865 | -25.27322 | -25.84731
3.13 | -17.20678 | -25.25527 | -25.8268
3.132 | -17.22472 | -25.23733 | -25.80632
3.134 | -17.24249 | -25.2194 | -25.78585
3.136 | -17.26008 | -25.20147 | -25.7654
3.138 | -17.2775 | -25.18355 | -25.74496
3.14 | -17.29475 | -25.16563 | -25.72455
3.142 | -17.31182 | -25.14772 | -25.70416
3.144 | -17.32872 | -25.12982 | -25.68378
3.146 | -17.34545 | -25.11192 | -25.66343
3.148 | -17.36201 | -25.09403 | -25.64309
3.15 | -17.3784 | -25.07615 | -25.62277
3.152 | -17.39463 | -25.05827 | -25.60247
3.154 | -17.41069 | -25.0404 | -25.58219
3.156 | -17.42659 | -25.02254 | -25.56193
3.158 | -17.44232 | -25.00468 | -25.54169
3.16 | -17.45789 | -24.98683 | -25.52147
3.162 | -17.4733 | -24.96899 | -25.50126
3.164 | -17.48854 | -24.95115 | -25.48108
3.166 | -17.50363 | -24.93332 | -25.46091
3.168 | -17.51856 | -24.9155 | -25.44076
3.17 | -17.53333 | -24.89768 | -25.42063
3.172 | -17.54794 | -24.87987 | -25.40052
3.174 | -17.5624 | -24.86207 | -25.38043
3.176 | -17.5767 | -24.84428 | -25.36036
3.178 | -17.59085 | -24.82649 | -25.3403
3.18 | -17.60485 | -24.80872 | -25.32027
3.182 | -17.61869 | -24.79095 | -25.30025
3.184 | -17.63239 | -24.77318 | -25.28026
3.186 | -17.64593 | -24.75543 | -25.26028
3.188 | -17.65933 | -24.73768 | -25.24032
3.19 | -17.67258 | -24.71994 | -25.22038
3.192 | -17.68568 | -24.70221 | -25.20046
3.194 | -17.69863 | -24.68449 | -25.18056
3.196 | -17.71144 | -24.66677 | -25.16068
3.198 | -17.72411 | -24.64906 | -25.14081
3.2 | -17.73663 | -24.63137 | -25.12097
3.202 | -17.74901 | -24.61367 | -25.10114
3.204 | -17.76125 | -24.59599 | -25.08133
3.206 | -17.77334 | -24.57832 | -25.06154
3.208 | -17.7853 | -24.56065 | -25.04178
3.21 | -17.79712 | -24.54299 | -25.02203
3.212 | -17.8088 | -24.52535 | -25.00229
3.214 | -17.82035 | -24.50771 | -24.98258
3.216 | -17.83175 | -24.49007 | -24.96289
3.218 | -17.84303 | -24.47245 | -24.94321
3.22 | -17.85416 | -24.45484 | -24.92356
3.222 | -17.86517 | -24.43723 | -24.90392
3.224 | -17.87604 | -24.41963 | -24.8843
3.226 | -17.88678 | -24.40205 | -24.8647
3.228 | -17.89739 | -24.38447 | -24.84512
3.23 | -17.90787 | -24.3669 | -24.82556
3.232 | -17.91821 | -24.34934 | -24.80602
3.234 | -17.92843 | -24.33179 | -24.78649
3.236 | -17.93853 | -24.31424 | -24.76699
3.238 | -17.94849 | -24.29671 | -24.7475
3.24 | -17.95833 | -24.27919 | -24.72804
3.242 | -17.96804 | -24.26167 | -24.70859
3.244 | -17.97763 | -24.24417 | -24.68916
3.246 | -17.9871 | -24.22667 | -24.66975
3.248 | -17.99644 | -24.20918 | -24.65036
3.25 | -18.00566 | -24.19171 | -24.63098
3.252 | -18.01476 | -24.17424 | -24.61163
3.254 | -18.02374 | -24.15678 | -24.5923
3.256 | -18.03259 | -24.13933 | -24.57298
3.258 | -18.04133 | -24.1219 | -24.55368
3.26 | -18.04995 | -24.10447 | -24.5344
3.262 | -18.05846 | -24.08705 | -24.51514
3.264 | -18.06684 | -24.06964 | -24.4959
3.266 | -18.07511 | -24.05224 | -24.47668
3.268 | -18.08326 | -24.03485 | -24.45748
3.27 | -18.0913 | -24.01747 | -24.43829
3.272 | -18.09923 | -24.0001 | -24.41913
3.274 | -18.10704 | -23.98274 | -24.39998
3.276 | -18.11474 | -23.96539 | -24.38085
3.278 | -18.12233 | -23.94805 | -24.36174
3.28 | -18.1298 | -23.93072 | -24.34265
3.282 | -18.13717 | -23.9134 | -24.32358
3.284 | -18.14442 | -23.8961 | -24.30453
3.286 | -18.15157 | -23.8788 | -24.28549
3.288 | -18.15861 | -23.86151 | -24.26648
3.29 | -18.16554 | -23.84423 | -24.24748
3.292 | -18.17236 | -23.82696 | -24.2285
3.294 | -18.17908 | -23.80971 | -24.20954
3.296 | -18.18569 | -23.79246 | -24.1906
3.298 | -18.1922 | -23.77522 | -24.17168
3.3 | -18.1986 | -23.758 | -24.15278
3.302 | -18.2049 | -23.74078 | -24.13389
3.304 | -18.2111 | -23.72358 | -24.11502
3.306 | -18.21719 | -23.70638 | -24.09618
3.308 | -18.22318 | -23.6892 | -24.07735
3.31 | -18.22907 | -23.67203 | -24.05854
3.312 | -18.23486 | -23.65487 | -24.03975
3.314 | -18.24056 | -23.63772 | -24.02097
3.316 | -18.24615 | -23.62057 | -24.00222
3.318 | -18.25164 | -23.60345 | -23.98348
3.32 | -18.25703 | -23.58633 | -23.96476
3.322 | -18.26233 | -23.56922 | -23.94607
3.324 | -18.26753 | -23.55212 | -23.92739
3.326 | -18.27264 | -23.53504 | -23.90872
3.328 | -18.27765 | -23.51796 | -23.89008
3.33 | -18.28256 | -23.5009 | -23.87146
3.332 | -18.28738 | -23.48385 | -23.85285
3.334 | -18.29211 | -23.4668 | -23.83426
3.336 | -18.29674 | -23.44977 | -23.81569
3.338 | -18.30129 | -23.43275 | -23.79714
3.34 | -18.30573 | -23.41575 | -23.77861
3.342 | -18.31009 | -23.39875 | -23.7601
3.344 | -18.31436 | -23.38176 | -23.7416
3.346 | -18.31854 | -23.36479 | -23.72313
3.348 | -18.32263 | -23.34782 | -23.70467
3.35 | -18.32662 | -23.33087 | -23.68623
3.352 | -18.33053 | -23.31393 | -23.66781
3.354 | -18.33436 | -23.297 | -23.6494
3.356 | -18.33809 | -23.28008 | -23.63102
3.358 | -18.34174 | -23.26318 | -23.61265
3.36 | -18.3453 | -23.24628 | -23.59431
3.362 | -18.34878 | -23.2294 | -23.57598
3.364 | -18.35217 | -23.21253 | -23.55767
3.366 | -18.35548 | -23.19567 | -23.53937
3.368 | -18.3587 | -23.17882 | -23.5211
3.37 | -18.36184 | -23.16198 | -23.50284
3.372 | -18.36489 | -23.14515 | -23.4846
3.374 | -18.36787 | -23.12834 | -23.46638
3.376 | -18.37076 | -23.11154 | -23.44818
3.378 | -18.37357 | -23.09474 | -23.43
3.38 | -18.3763 | -23.07797 | -23.41184
3.382 | -18.37895 | -23.0612 | -23.39369
3.384 | -18.38152 | -23.04444 | -23.37556
3.386 | -18.38401 | -23.0277 | -23.35745
3.388 | -18.38642 | -23.01096 | -23.33936
3.39 | -18.38875 | -22.99424 | -23.32128
3.392 | -18.39101 | -22.97753 | -23.30323
3.394 | -18.39318 | -22.96084 | -23.28519
3.396 | -18.39528 | -22.94415 | -23.26717
3.398 | -18.39731 | -22.92748 | -23.24917
3.4 | -18.39926 | -22.91082 | -23.23119
3.402 | -18.40113 | -22.89417 | -23.21322
3.404 | -18.40293 | -22.87753 | -23.19528
3.406 | -18.40465 | -22.8609 | -23.17735
3.408 | -18.4063 | -22.84429 | -23.15944
3.41 | -18.40788 | -22.82769 | -23.14154
3.412 | -18.40938 | -22.8111 | -23.12367
3.414 | -18.41081 | -22.79452 | -23.10581
3.416 | -18.41217 | -22.77795 | -23.08797
3.418 | -18.41345 | -22.7614 | -23.07015
3.42 | -18.41467 | -22.74486 | -23.05235
3.422 | -18.41581 | -22.72833 | -23.03457
3.424 | -18.41689 | -22.71181 | -23.0168
3.426 | -18.41789 | -22.69531 | -22.99905
3.428 | -18.41883 | -22.67881 | -22.98132
3.43 | -18.41969 | -22.66233 | -22.96361
3.432 | -18.42049 | -22.64586 | -22.94591
3.434 | -18.42122 | -22.62941 | -22.92823
3.436 | -18.42188 | -22.61296 | -22.91057
3.438 | -18.42248 | -22.59653 | -22.89293
3.44 | -18.42301 | -22.58011 | -22.87531
3.442 | -18.42347 | -22.5637 | -22.8577
3.444 | -18.42386 | -22.54731 | -22.84012
3.446 | -18.42419 | -22.53092 | -22.82255
3.448 | -18.42446 | -22.51455 | -22.80499
3.45 | -18.42466 | -22.49819 | -22.78746
3.452 | -18.42479 | -22.48185 | -22.76994
3.454 | -18.42487 | -22.46551 | -22.75244
3.456 | -18.42487 | -22.44919 | -22.73496
3.458 | -18.42482 | -22.43288 | -22.7175
3.46 | -18.4247 | -22.41658 | -22.70005
3.462 | -18.42452 | -22.4003 | -22.68262
3.464 | -18.42428 | -22.38403 | -22.66521
3.466 | -18.42398 | -22.36777 | -22.64782
3.468 | -18.42362 | -22.35152 | -22.63044
3.47 | -18.42319 | -22.33528 | -22.61308
3.472 | -18.42271 | -22.31906 | -22.59574
3.474 | -18.42216 | -22.30285 | -22.57842
3.476 | -18.42156 | -22.28665 | -22.56112
3.478 | -18.4209 | -22.27047 | -22.54383
3.48 | -18.42018 | -22.25429 | -22.52656
3.482 | -18.4194 | -22.23813 | -22.50931
3.484 | -18.41856 | -22.22199 | -22.49207
3.486 | -18.41766 | -22.20585 | -22.47485
3.488 | -18.41671 | -22.18973 | -22.45765
3.49 | -18.4157 | -22.17362 | -22.44047
3.492 | -18.41463 | -22.15752 | -22.42331
3.494 | -18.41351 | -22.14144 | -22.40616
3.496 | -18.41233 | -22.12536 | -22.38903
3.498 | -18.4111 | -22.1093 | -22.37192
3.5 | -18.40981 | -22.09325 | -22.35482
3.502 | -18.40847 | -22.07722 | -22.33774
3.504 | -18.40707 | -22.0612 | -22.32068
3.506 | -18.40562 | -22.04519 | -22.30364
3.508 | -18.40411 | -22.02919 | -22.28661
3.51 | -18.40256 | -22.01321 | -22.2696
3.512 | -18.40094 | -21.99723 | -22.25261
3.514 | -18.39928 | -21.98127 | -22.23564
3.516 | -18.39756 | -21.96533 | -22.21868
3.518 | -18.3958 | -21.94939 | -22.20174
3.52 | -18.39398 | -21.93347 | -22.18482
3.522 | -18.39211 | -21.91756 | -22.16791
3.524 | -18.39018 | -21.90167 | -22.15102
3.526 | -18.38821 | -21.88579 | -22.13415
3.528 | -18.38619 | -21.86991 | -22.1173
3.53 | -18.38412 | -21.85406 | -22.10046
3.532 | -18.38199 | -21.83821 | -22.08364
3.534 | -18.37982 | -21.82238 | -22.06684
3.536 | -18.3776 | -21.80656 | -22.05005
3.538 | -18.37533 | -21.79075 | -22.03328
3.54 | -18.37301 | -21.77496 | -22.01653
3.542 | -18.37065 | -21.75918 | -21.9998
3.544 | -18.36824 | -21.74341 | -21.98308
3.546 | -18.36577 | -21.72765 | -21.96638
3.548 | -18.36327 | -21.71191 | -21.9497
3.55 | -18.36071 | -21.69618 | -21.93303
3.552 | -18.35811 | -21.68046 | -21.91638
3.554 | -18.35546 | -21.66475 | -21.89975
3.556 | -18.35277 | -21.64906 | -21.88313
3.558 | -18.35003 | -21.63338 | -21.86653
3.56 | -18.34725 | -21.61771 | -21.84995
3.562 | -18.34442 | -21.60206 | -21.83339
3.564 | -18.34155 | -21.58642 | -21.81684
3.566 | -18.33863 | -21.57079 | -21.80031
3.568 | -18.33567 | -21.55517 | -21.78379
3.57 | -18.33266 | -21.53957 | -21.7673
3.572 | -18.32961 | -21.52398 | -21.75082
3.574 | -18.32652 | -21.5084 | -21.73435
3.576 | -18.32338 | -21.49284 | -21.7179
3.578 | -18.3202 | -21.47729 | -21.70147
3.58 | -18.31698 | -21.46175 | -21.68506
3.582 | -18.31372 | -21.44622 | -21.66866
3.584 | -18.31042 | -21.43071 | -21.65228
3.586 | -18.30707 | -21.41521 | -21.63592
3.588 | -18.30368 | -21.39972 | -21.61957
3.59 | -18.30026 | -21.38424 | -21.60324
3.592 | -18.29679 | -21.36878 | -21.58693
3.594 | -18.29328 | -21.35333 | -21.57063
3.596 | -18.28973 | -21.33789 | -21.55435
3.598 | -18.28614 | -21.32247 | -21.53808
3.6 | -18.28251 | -21.30706 | -21.52184
3.602 | -18.27884 | -21.29166 | -21.5056
3.604 | -18.27513 | -21.27628 | -21.48939
3.606 | -18.27139 | -21.2609 | -21.47319
3.608 | -18.2676 | -21.24554 | -21.45701
3.61 | -18.26378 | -21.2302 | -21.44085
3.612 | -18.25991 | -21.21486 | -21.4247
3.614 | -18.25601 | -21.19954 | -21.40856
3.616 | -18.25208 | -21.18423 | -21.39245
3.618 | -18.2481 | -21.16894 | -21.37635
3.62 | -18.24409 | -21.15365 | -21.36027
3.622 | -18.24004 | -21.13838 | -21.3442
3.624 | -18.23596 | -21.12313 | -21.32815
3.626 | -18.23184 | -21.10788 | -21.31211
3.628 | -18.22768 | -21.09265 | -21.2961
3.63 | -18.22348 | -21.07743 | -21.28009
3.632 | -18.21926 | -21.06223 | -21.26411
3.634 | -18.21499 | -21.04703 | -21.24814
3.636 | -18.21069 | -21.03185 | -21.23219
3.638 | -18.20636 | -21.01669 | -21.21625
3.64 | -18.20199 | -21.00153 | -21.20033
3.642 | -18.19758 | -20.98639 | -21.18443
3.644 | -18.19315 | -20.97126 | -21.16854
3.646 | -18.18867 | -20.95614 | -21.15267
3.648 | -18.18417 | -20.94104 | -21.13681
3.65 | -18.17963 | -20.92595 | -21.12097
3.652 | -18.17506 | -20.91087 | -21.10515
3.654 | -18.17045 | -20.89581 | -21.08934
3.656 | -18.16581 | -20.88076 | -21.07355
3.658 | -18.16114 | -20.86572 | -21.05777
3.66 | -18.15644 | -20.85069 | -21.04201
3.662 | -18.1517 | -20.83568 | -21.02627
3.664 | -18.14693 | -20.82068 | -21.01054
3.666 | -18.14213 | -20.80569 | -20.99483
3.668 | -18.1373 | -20.79071 | -20.97913
3.67 | -18.13244 | -20.77575 | -20.96346
3.672 | -18.12755 | -20.7608 | -20.94779
3.674 | -18.12262 | -20.74586 | -20.93214
3.676 | -18.11767 | -20.73094 | -20.91651
3.678 | -18.11268 | -20.71603 | -20.9009
3.68 | -18.10767 | -20.70113 | -20.8853
3.682 | -18.10262 | -20.68625 | -20.86971
3.684 | -18.09754 | -20.67137 | -20.85414
3.686 | -18.09244 | -20.65651 | -20.83859
3.688 | -18.0873 | -20.64167 | -20.82305
3.69 | -18.08214 | -20.62683 | -20.80753
3.692 | -18.07695 | -20.61201 | -20.79203
3.694 | -18.07172 | -20.5972 | -20.77654
3.696 | -18.06647 | -20.5824 | -20.76106
3.698 | -18.06119 | -20.56762 | -20.7456
3.7 | -18.05589 | -20.55285 | -20.73016
3.702 | -18.05055 | -20.53809 | -20.71473
3.704 | -18.04519 | -20.52335 | -20.69932
3.706 | -18.0398 | -20.50861 | -20.68393
3.708 | -18.03438 | -20.49389 | -20.66855
3.71 | -18.02893 | -20.47919 | -20.65318
3.712 | -18.02346 | -20.46449 | -20.63783
3.714 | -18.01796 | -20.44981 | -20.6225
3.716 | -18.01243 | -20.43514 | -20.60718
3.718 | -18.00688 | -20.42049 | -20.59188
3.72 | -18.0013 | -20.40584 | -20.57659
3.722 | -17.9957 | -20.39121 | -20.56132
3.724 | -17.99006 | -20.37659 | -20.54606
3.726 | -17.98441 | -20.36199 | -20.53082
3.728 | -17.97872 | -20.3474 | -20.5156
3.73 | -17.97302 | -20.33282 | -20.50039
3.732 | -17.96728 | -20.31825 | -20.48519
3.734 | -17.96152 | -20.3037 | -20.47002
3.736 | -17.95574 | -20.28915 | -20.45485
3.738 | -17.94993 | -20.27463 | -20.4397
3.74 | -17.9441 | -20.26011 | -20.42457
3.742 | -17.93824 | -20.2456 | -20.40945
3.744 | -17.93236 | -20.23111 | -20.39435
3.746 | -17.92645 | -20.21664 | -20.37926
3.748 | -17.92052 | -20.20217 | -20.36419
3.75 | -17.91457 | -20.18772 | -20.34913
3.752 | -17.9086 | -20.17328 | -20.33409
3.754 | -17.9026 | -20.15885 | -20.31907
3.756 | -17.89657 | -20.14443 | -20.30406
3.758 | -17.89053 | -20.13003 | -20.28906
3.76 | -17.88446 | -20.11564 | -20.27408
3.762 | -17.87836 | -20.10126 | -20.25911
3.764 | -17.87225 | -20.0869 | -20.24416
3.766 | -17.86611 | -20.07255 | -20.22923
3.768 | -17.85996 | -20.05821 | -20.21431
3.77 | -17.85377 | -20.04388 | -20.1994
3.772 | -17.84757 | -20.02957 | -20.18451
3.774 | -17.84135 | -20.01526 | -20.16964
3.776 | -17.8351 | -20.00097 | -20.15478
3.778 | -17.82883 | -19.9867 | -20.13993
3.78 | -17.82254 | -19.97243 | -20.1251
3.782 | -17.81623 | -19.95818 | -20.11028
3.784 | -17.8099 | -19.94394 | -20.09548
3.786 | -17.80355 | -19.92972 | -20.0807
3.788 | -17.79718 | -19.9155 | -20.06593
3.79 | -17.79079 | -19.9013 | -20.05117
3.792 | -17.78437 | -19.88711 | -20.03643
3.794 | -17.77794 | -19.87294 | -20.02171
3.796 | -17.77149 | -19.85877 | -20.00699
3.798 | -17.76501 | -19.84462 | -19.9923
3.8 | -17.75852 | -19.83048 | -19.97762
3.802 | -17.75201 | -19.81636 | -19.96295
3.804 | -17.74547 | -19.80224 | -19.9483
3.806 | -17.73892 | -19.78814 | -19.93366
3.808 | -17.73235 | -19.77405 | -19.91904
3.81 | -17.72576 | -19.75998 | -19.90443
3.812 | -17.71915 | -19.74591 | -19.88984
3.814 | -17.71253 | -19.73186 | -19.87526
3.816 | -17.70588 | -19.71782 | -19.86069
3.818 | -17.69922 | -19.7038 | -19.84614
3.82 | -17.69253 | -19.68978 | -19.83161
3.822 | -17.68583 | -19.67578 | -19.81709
3.824 | -17.67911 | -19.66179 | -19.80258
3.826 | -17.67238 | -19.64781 | -19.78809
3.828 | -17.66562 | -19.63385 | -19.77362
3.83 | -17.65885 | -19.6199 | -19.75915
3.832 | -17.65206 | -19.60596 | -19.74471
3.834 | -17.64525 | -19.59203 | -19.73027
3.836 | -17.63843 | -19.57812 | -19.71585
3.838 | -17.63158 | -19.56421 | -19.70145
3.84 | -17.62473 | -19.55032 | -19.68706
3.842 | -17.61785 | -19.53645 | -19.67269
3.844 | -17.61096 | -19.52258 | -19.65833
3.846 | -17.60405 | -19.50873 | -19.64398
3.848 | -17.59712 | -19.49489 | -19.62965
3.85 | -17.59018 | -19.48106 | -19.61533
3.852 | -17.58322 | -19.46724 | -19.60103
3.854 | -17.57625 | -19.45344 | -19.58674
3.856 | -17.56926 | -19.43965 | -19.57246
3.858 | -17.56225 | -19.42587 | -19.5582
3.86 | -17.55523 | -19.4121 | -19.54396
3.862 | -17.54819 | -19.39834 | -19.52972
3.864 | -17.54114 | -19.3846 | -19.51551
3.866 | -17.53407 | -19.37087 | -19.5013
3.868 | -17.52699 | -19.35715 | -19.48711
3.87 | -17.51989 | -19.34345 | -19.47294
3.872 | -17.51278 | -19.32975 | -19.45878
3.874 | -17.50565 | -19.31607 | -19.44463
3.876 | -17.4985 | -19.3024 | -19.4305
3.878 | -17.49135 | -19.28875 | -19.41638
3.88 | -17.48417 | -19.2751 | -19.40228
3.882 | -17.47699 | -19.26147 | -19.38819
3.884 | -17.46979 | -19.24785 | -19.37411
3.886 | -17.46257 | -19.23424 | -19.36005
3.888 | -17.45534 | -19.22064 | -19.346
3.89 | -17.4481 | -19.20706 | -19.33197
3.892 | -17.44084 | -19.19349 | -19.31795
3.894 | -17.43357 | -19.17993 | -19.30394
3.896 | -17.42628 | -19.16638 | -19.28995
3.898 | -17.41898 | -19.15285 | -19.27597
3.9 | -17.41167 | -19.13932 | -19.26201
3.902 | -17.40435 | -19.12581 | -19.24806
3.904 | -17.39701 | -19.11231 | -19.23412
3.906 | -17.38966 | -19.09883 | -19.2202
3.908 | -17.38229 | -19.08535 | -19.20629
3.91 | -17.37492 | -19.07189 | -19.19239
3.912 | -17.36753 | -19.05844 | -19.17851
3.914 | -17.36012 | -19.045 | -19.16464
3.916 | -17.35271 | -19.03157 | -19.15079
3.918 | -17.34528 | -19.01816 | -19.13695
3.92 | -17.33784 | -19.00476 | -19.12313
3.922 | -17.33039 | -18.99137 | -19.10931
3.924 | -17.32292 | -18.97799 | -19.09552
3.926 | -17.31545 | -18.96462 | -19.08173
3.928 | -17.30796 | -18.95127 | -19.06796
3.93 | -17.30046 | -18.93792 | -19.0542
3.932 | -17.29295 | -18.92459 | -19.04046
3.934 | -17.28542 | -18.91127 | -19.02673
3.936 | -17.27789 | -18.89797 | -19.01301
3.938 | -17.27034 | -18.88467 | -18.99931
3.94 | -17.26278 | -18.87139 | -18.98562
3.942 | -17.25521 | -18.85812 | -18.97194
3.944 | -17.24763 | -18.84486 | -18.95828
3.946 | -17.24004 | -18.83161 | -18.94463
3.948 | -17.23244 | -18.81838 | -18.931
3.95 | -17.22482 | -18.80516 | -18.91738
3.952 | -17.2172 | -18.79194 | -18.90377
3.954 | -17.20956 | -18.77875 | -18.89017
3.956 | -17.20192 | -18.76556 | -18.87659
3.958 | -17.19426 | -18.75238 | -18.86303
3.96 | -17.1866 | -18.73922 | -18.84947
3.962 | -17.17892 | -18.72607 | -18.83593
3.964 | -17.17123 | -18.71293 | -18.8224
3.966 | -17.16354 | -18.6998 | -18.80889
3.968 | -17.15583 | -18.68668 | -18.79539
3.97 | -17.14811 | -18.67358 | -18.7819
3.972 | -17.14038 | -18.66048 | -18.76843
3.974 | -17.13265 | -18.6474 | -18.75497
3.976 | -17.1249 | -18.63433 | -18.74152
3.978 | -17.11714 | -18.62128 | -18.72808
3.98 | -17.10938 | -18.60823 | -18.71466
3.982 | -17.1016 | -18.59519 | -18.70126
3.984 | -17.09382 | -18.58217 | -18.68786
3.986 | -17.08603 | -18.56916 | -18.67448
3.988 | -17.07822 | -18.55616 | -18.66111
3.99 | -17.07041 | -18.54318 | -18.64776
3.992 | -17.06259 | -18.5302 | -18.63442
3.994 | -17.05476 | -18.51724 | -18.62109
3.996 | -17.04692 | -18.50428 | -18.60777
3.998 | -17.03907 | -18.49134 | -18.59447
4 | -17.03122 | -18.47841 | -18.58118
4.002 | -17.02335 | -18.4655 | -18.5679
4.004 | -17.01548 | -18.45259 | -18.55464
4.006 | -17.0076 | -18.4397 | -18.54139
4.008 | -16.99971 | -18.42681 | -18.52815
4.01 | -16.99181 | -18.41394 | -18.51493
4.012 | -16.9839 | -18.40108 | -18.50172
4.014 | -16.97599 | -18.38824 | -18.48852
4.016 | -16.96807 | -18.3754 | -18.47534
4.018 | -16.96014 | -18.36258 | -18.46216
4.02 | -16.9522 | -18.34976 | -18.44901
4.022 | -16.94425 | -18.33696 | -18.43586
4.024 | -16.9363 | -18.32417 | -18.42273
4.026 | -16.92833 | -18.31139 | -18.40961
4.028 | -16.92037 | -18.29863 | -18.3965
4.03 | -16.91239 | -18.28587 | -18.3834
4.032 | -16.9044 | -18.27313 | -18.37032
4.034 | -16.89641 | -18.2604 | -18.35725
4.036 | -16.88841 | -18.24767 | -18.3442
4.038 | -16.88041 | -18.23496 | -18.33115
4.04 | -16.87239 | -18.22227 | -18.31812
4.042 | -16.86437 | -18.20958 | -18.3051
4.044 | -16.85635 | -18.19691 | -18.2921
4.046 | -16.84831 | -18.18424 | -18.27911
4.048 | -16.84027 | -18.17159 | -18.26613
4.05 | -16.83222 | -18.15895 | -18.25316
4.052 | -16.82417 | -18.14632 | -18.24021
4.054 | -16.81611 | -18.1337 | -18.22726
4.056 | -16.80804 | -18.12109 | -18.21434
4.058 | -16.79997 | -18.1085 | -18.20142
4.06 | -16.79189 | -18.09592 | -18.18852
4.062 | -16.7838 | -18.08334 | -18.17562
4.064 | -16.77571 | -18.07078 | -18.16275
4.066 | -16.76761 | -18.05823 | -18.14988
4.068 | -16.7595 | -18.04569 | -18.13703
4.07 | -16.75139 | -18.03317 | -18.12419
4.072 | -16.74327 | -18.02065 | -18.11136
4.074 | -16.73515 | -18.00814 | -18.09854
4.076 | -16.72702 | -17.99565 | -18.08574
4.078 | -16.71888 | -17.98317 | -18.07295
4.08 | -16.71074 | -17.9707 | -18.06017
4.082 | -16.70259 | -17.95824 | -18.0474
4.084 | -16.69444 | -17.94579 | -18.03465
4.086 | -16.68628 | -17.93335 | -18.02191
4.088 | -16.67812 | -17.92093 | -18.00918
4.09 | -16.66995 | -17.90851 | -17.99646
4.092 | -16.66178 | -17.89611 | -17.98376
4.094 | -16.6536 | -17.88372 | -17.97107
4.096 | -16.64541 | -17.87133 | -17.95839
4.098 | -16.63722 | -17.85896 | -17.94572
4.1 | -16.62903 | -17.8466 | -17.93307
4.102 | -16.62082 | -17.83426 | -17.92042
4.104 | -16.61262 | -17.82192 | -17.90779
4.106 | -16.60441 | -17.80959 | -17.89518
4.108 | -16.59619 | -17.79728 | -17.88257
4.11 | -16.58797 | -17.78498 | -17.86998
4.112 | -16.57975 | -17.77268 | -17.8574
4.114 | -16.57152 | -17.7604 | -17.84483
4.116 | -16.56329 | -17.74813 | -17.83227
4.118 | -16.55505 | -17.73587 | -17.81973
4.12 | -16.5468 | -17.72363 | -17.80719
4.122 | -16.53856 | -17.71139 | -17.79467
4.124 | -16.5303 | -17.69916 | -17.78216
4.126 | -16.52205 | -17.68695 | -17.76967
4.128 | -16.51379 | -17.67474 | -17.75718
4.13 | -16.50552 | -17.66255 | -17.74471
4.132 | -16.49725 | -17.65037 | -17.73225
4.134 | -16.48898 | -17.6382 | -17.7198
4.136 | -16.4807 | -17.62604 | -17.70737
4.138 | -16.47242 | -17.61389 | -17.69494
4.14 | -16.46413 | -17.60175 | -17.68253
4.142 | -16.45584 | -17.58962 | -17.67013
4.144 | -16.44755 | -17.57751 | -17.65775
4.146 | -16.43925 | -17.5654 | -17.64537
4.148 | -16.43095 | -17.55331 | -17.63301
4.15 | -16.42265 | -17.54122 | -17.62065
4.152 | -16.41434 | -17.52915 | -17.60831
4.154 | -16.40603 | -17.51709 | -17.59599
4.156 | -16.39771 | -17.50504 | -17.58367
4.158 | -16.38939 | -17.493 | -17.57136
4.16 | -16.38107 | -17.48097 | -17.55907
4.162 | -16.37274 | -17.46895 | -17.54679
4.164 | -16.36441 | -17.45694 | -17.53452
4.166 | -16.35608 | -17.44494 | -17.52227
4.168 | -16.34775 | -17.43296 | -17.51002
4.17 | -16.33941 | -17.42098 | -17.49779
4.172 | -16.33106 | -17.40902 | -17.48556
4.174 | -16.32272 | -17.39706 | -17.47335
4.176 | -16.31437 | -17.38512 | -17.46116
4.178 | -16.30602 | -17.37319 | -17.44897
4.18 | -16.29767 | -17.36127 | -17.43679
4.182 | -16.28931 | -17.34936 | -17.42463
4.184 | -16.28095 | -17.33746 | -17.41248
4.186 | -16.27259 | -17.32557 | -17.40034
4.188 | -16.26422 | -17.31369 | -17.38821
4.19 | -16.25585 | -17.30182 | -17.37609
4.192 | -16.24748 | -17.28996 | -17.36399
4.194 | -16.23911 | -17.27812 | -17.3519
4.196 | -16.23073 | -17.26628 | -17.33981
4.198 | -16.22235 | -17.25445 | -17.32774
4.2 | -16.21397 | -17.24264 | -17.31569
4.202 | -16.20559 | -17.23083 | -17.30364
4.204 | -16.1972 | -17.21904 | -17.2916
4.206 | -16.18882 | -17.20726 | -17.27958
4.208 | -16.18042 | -17.19549 | -17.26757
4.21 | -16.17203 | -17.18372 | -17.25557
4.212 | -16.16364 | -17.17197 | -17.24358
4.214 | -16.15524 | -17.16023 | -17.2316
4.216 | -16.14684 | -17.1485 | -17.21963
4.218 | -16.13844 | -17.13678 | -17.20768
4.22 | -16.13004 | -17.12507 | -17.19573
4.222 | -16.12163 | -17.11337 | -17.1838
4.224 | -16.11322 | -17.10169 | -17.17188
4.226 | -16.10481 | -17.09001 | -17.15997
4.228 | -16.0964 | -17.07834 | -17.14807
4.23 | -16.08799 | -17.06668 | -17.13618
4.232 | -16.07957 | -17.05504 | -17.12431
4.234 | -16.07116 | -17.0434 | -17.11244
4.236 | -16.06274 | -17.03178 | -17.10059
4.238 | -16.05432 | -17.02016 | -17.08875
4.24 | -16.0459 | -17.00856 | -17.07692
4.242 | -16.03748 | -16.99696 | -17.0651
4.244 | -16.02905 | -16.98538 | -17.05329
4.246 | -16.02063 | -16.97381 | -17.04149
4.248 | -16.0122 | -16.96224 | -17.02971
4.25 | -16.00377 | -16.95069 | -17.01793
4.252 | -15.99534 | -16.93915 | -17.00617
4.254 | -15.98691 | -16.92762 | -16.99442
4.256 | -15.97847 | -16.91609 | -16.98268
4.258 | -15.97004 | -16.90458 | -16.97095
4.26 | -15.9616 | -16.89308 | -16.95923
4.262 | -15.95317 | -16.88159 | -16.94752
4.264 | -15.94473 | -16.87011 | -16.93582
4.266 | -15.93629 | -16.85864 | -16.92414
4.268 | -15.92785 | -16.84718 | -16.91246
4.27 | -15.91941 | -16.83573 | -16.9008
4.272 | -15.91097 | -16.82429 | -16.88915
4.274 | -15.90252 | -16.81286 | -16.87751
4.276 | -15.89408 | -16.80144 | -16.86588
4.278 | -15.88564 | -16.79004 | -16.85426
4.28 | -15.87719 | -16.77864 | -16.84265
4.282 | -15.86874 | -16.76725 | -16.83105
4.284 | -15.8603 | -16.75587 | -16.81947
4.286 | -15.85185 | -16.7445 | -16.80789
4.288 | -15.8434 | -16.73315 | -16.79633
4.29 | -15.83495 | -16.7218 | -16.78477
4.292 | -15.8265 | -16.71046 | -16.77323
4.294 | -15.81805 | -16.69913 | -16.7617
4.296 | -15.8096 | -16.68782 | -16.75018
4.298 | -15.80115 | -16.67651 | -16.73867
4.3 | -15.79269 | -16.66521 | -16.72717
4.302 | -15.78424 | -16.65393 | -16.71568
4.304 | -15.77579 | -16.64265 | -16.70421
4.306 | -15.76734 | -16.63138 | -16.69274
4.308 | -15.75888 | -16.62013 | -16.68128
4.31 | -15.75043 | -16.60888 | -16.66984
4.312 | -15.74197 | -16.59764 | -16.6584
4.314 | -15.73352 | -16.58642 | -16.64698
4.316 | -15.72506 | -16.5752 | -16.63557
4.318 | -15.71661 | -16.56399 | -16.62417
4.32 | -15.70815 | -16.5528 | -16.61277
4.322 | -15.6997 | -16.54161 | -16.60139
4.324 | -15.69124 | -16.53043 | -16.59002
4.326 | -15.68278 | -16.51927 | -16.57867
4.328 | -15.67433 | -16.50811 | -16.56732
4.33 | -15.66587 | -16.49696 | -16.55598
4.332 | -15.65742 | -16.48583 | -16.54465
4.334 | -15.64896 | -16.4747 | -16.53334
4.336 | -15.64051 | -16.46358 | -16.52203
4.338 | -15.63205 | -16.45248 | -16.51073
4.34 | -15.62359 | -16.44138 | -16.49945
4.342 | -15.61514 | -16.43029 | -16.48818
4.344 | -15.60668 | -16.41921 | -16.47691
4.346 | -15.59823 | -16.40815 | -16.46566
4.348 | -15.58977 | -16.39709 | -16.45442
4.35 | -15.58132 | -16.38604 | -16.44318
4.352 | -15.57287 | -16.375 | -16.43196
4.354 | -15.56441 | -16.36397 | -16.42075
4.356 | -15.55596 | -16.35296 | -16.40955
4.358 | -15.54751 | -16.34195 | -16.39836
4.36 | -15.53905 | -16.33095 | -16.38718
4.362 | -15.5306 | -16.31996 | -16.37601
4.364 | -15.52215 | -16.30898 | -16.36485
4.366 | -15.5137 | -16.29801 | -16.3537
4.368 | -15.50525 | -16.28705 | -16.34257
4.37 | -15.4968 | -16.2761 | -16.33144
4.372 | -15.48835 | -16.26516 | -16.32032
4.374 | -15.4799 | -16.25423 | -16.30922
4.376 | -15.47145 | -16.24331 | -16.29812
4.378 | -15.463 | -16.2324 | -16.28703
4.38 | -15.45456 | -16.2215 | -16.27596
4.382 | -15.44611 | -16.2106 | -16.26489
4.384 | -15.43767 | -16.19972 | -16.25384
4.386 | -15.42922 | -16.18885 | -16.24279
4.388 | -15.42078 | -16.17799 | -16.23176
4.39 | -15.41234 | -16.16713 | -16.22073
4.392 | -15.40389 | -16.15629 | -16.20972
4.394 | -15.39545 | -16.14546 | -16.19871
4.396 | -15.38701 | -16.13463 | -16.18772
4.398 | -15.37857 | -16.12382 | -16.17674
4.4 | -15.37013 | -16.11301 | -16.16576
4.402 | -15.3617 | -16.10222 | -16.1548
4.404 | -15.35326 | -16.09143 | -16.14385
4.406 | -15.34483 | -16.08065 | -16.1329
4.408 | -15.33639 | -16.06989 | -16.12197
4.41 | -15.32796 | -16.05913 | -16.11105
4.412 | -15.31953 | -16.04838 | -16.10014
4.414 | -15.3111 | -16.03764 | -16.08923
4.416 | -15.30267 | -16.02691 | -16.07834
4.418 | -15.29424 | -16.01619 | -16.06746
4.42 | -15.28581 | -16.00548 | -16.05659
4.422 | -15.27738 | -15.99478 | -16.04573
4.424 | -15.26896 | -15.98409 | -16.03487
4.426 | -15.26054 | -15.97341 | -16.02403
4.428 | -15.25211 | -15.96274 | -16.0132
4.43 | -15.24369 | -15.95208 | -16.00238
4.432 | -15.23527 | -15.94142 | -15.99157
4.434 | -15.22685 | -15.93078 | -15.98077
4.436 | -15.21844 | -15.92014 | -15.96997
4.438 | -15.21002 | -15.90952 | -15.95919
4.44 | -15.20161 | -15.8989 | -15.94842
4.442 | -15.1932 | -15.8883 | -15.93766
4.444 | -15.18478 | -15.8777 | -15.9269
4.446 | -15.17637 | -15.86711 | -15.91616
4.448 | -15.16797 | -15.85653 | -15.90543
4.45 | -15.15956 | -15.84597 | -15.89471
4.452 | -15.15115 | -15.83541 | -15.88399
4.454 | -15.14275 | -15.82486 | -15.87329
4.456 | -15.13435 | -15.81431 | -15.8626
4.458 | -15.12595 | -15.80378 | -15.85192
4.46 | -15.11755 | -15.79326 | -15.84124
4.462 | -15.10915 | -15.78275 | -15.83058
4.464 | -15.10076 | -15.77224 | -15.81993
4.466 | -15.09236 | -15.76175 | -15.80928
4.468 | -15.08397 | -15.75126 | -15.79865
4.47 | -15.07558 | -15.74079 | -15.78802
4.472 | -15.06719 | -15.73032 | -15.77741
4.474 | -15.05881 | -15.71986 | -15.7668
4.476 | -15.05042 | -15.70941 | -15.75621
4.478 | -15.04204 | -15.69897 | -15.74562
4.48 | -15.03366 | -15.68854 | -15.73505
4.482 | -15.02528 | -15.67812 | -15.72448
4.484 | -15.0169 | -15.66771 | -15.71392
4.486 | -15.00853 | -15.65731 | -15.70338
4.488 | -15.00015 | -15.64691 | -15.69284
4.49 | -14.99178 | -15.63653 | -15.68231
4.492 | -14.98341 | -15.62615 | -15.6718
4.494 | -14.97505 | -15.61579 | -15.66129
4.496 | -14.96668 | -15.60543 | -15.65079
4.498 | -14.95832 | -15.59508 | -15.6403
4.5 | -14.94996 | -15.58474 | -15.62982
4.502 | -14.9416 | -15.57441 | -15.61935
4.504 | -14.93324 | -15.56409 | -15.60889
4.506 | -14.92488 | -15.55378 | -15.59844
4.508 | -14.91653 | -15.54348 | -15.588
4.51 | -14.90818 | -15.53318 | -15.57757
4.512 | -14.89983 | -15.5229 | -15.56714
4.514 | -14.89148 | -15.51262 | -15.55673
4.516 | -14.88314 | -15.50236 | -15.54633
4.518 | -14.8748 | -15.4921 | -15.53593
4.52 | -14.86646 | -15.48185 | -15.52555
4.522 | -14.85812 | -15.47161 | -15.51517
4.524 | -14.84978 | -15.46138 | -15.50481
4.526 | -14.84145 | -15.45116 | -15.49445
4.528 | -14.83312 | -15.44094 | -15.48411
4.53 | -14.82479 | -15.43074 | -15.47377
4.532 | -14.81646 | -15.42055 | -15.46344
4.534 | -14.80814 | -15.41036 | -15.45312
4.536 | -14.79982 | -15.40018 | -15.44281
4.538 | -14.7915 | -15.39001 | -15.43251
4.54 | -14.78318 | -15.37985 | -15.42222
4.542 | -14.77487 | -15.3697 | -15.41194
4.544 | -14.76655 | -15.35956 | -15.40167
4.546 | -14.75824 | -15.34943 | -15.39141
4.548 | -14.74994 | -15.3393 | -15.38116
4.55 | -14.74163 | -15.32919 | -15.37091
4.552 | -14.73333 | -15.31908 | -15.36068
4.554 | -14.72503 | -15.30899 | -15.35045
4.556 | -14.71673 | -15.2989 | -15.34024
4.558 | -14.70844 | -15.28882 | -15.33003
4.56 | -14.70014 | -15.27875 | -15.31983
4.562 | -14.69185 | -15.26868 | -15.30964
4.564 | -14.68357 | -15.25863 | -15.29946
4.566 | -14.67528 | -15.24858 | -15.28929
4.568 | -14.667 | -15.23855 | -15.27913
4.57 | -14.65872 | -15.22852 | -15.26898
4.572 | -14.65044 | -15.2185 | -15.25884
4.574 | -14.64217 | -15.20849 | -15.24871
4.576 | -14.6339 | -15.19849 | -15.23858
4.578 | -14.62563 | -15.1885 | -15.22847
4.58 | -14.61736 | -15.17851 | -15.21836
4.582 | -14.6091 | -15.16854 | -15.20827
4.584 | -14.60084 | -15.15857 | -15.19818
4.586 | -14.59258 | -15.14861 | -15.1881
4.588 | -14.58432 | -15.13867 | -15.17803
4.59 | -14.57607 | -15.12872 | -15.16797
4.592 | -14.56782 | -15.11879 | -15.15792
4.594 | -14.55957 | -15.10887 | -15.14788
4.596 | -14.55133 | -15.09895 | -15.13784
4.598 | -14.54309 | -15.08905 | -15.12782
4.6 | -14.53485 | -15.07915 | -15.1178
4.602 | -14.52661 | -15.06926 | -15.1078
4.604 | -14.51838 | -15.05938 | -15.0978
4.606 | -14.51015 | -15.04951 | -15.08781
4.608 | -14.50192 | -15.03965 | -15.07783
4.61 | -14.4937 | -15.02979 | -15.06786
4.612 | -14.48548 | -15.01995 | -15.0579
4.614 | -14.47726 | -15.01011 | -15.04795
4.616 | -14.46904 | -15.00028 | -15.038
4.618 | -14.46083 | -14.99046 | -15.02807
4.62 | -14.45262 | -14.98065 | -15.01814
4.622 | -14.44441 | -14.97084 | -15.00823
4.624 | -14.43621 | -14.96105 | -14.99832
4.626 | -14.42801 | -14.95126 | -14.98842
4.628 | -14.41981 | -14.94148 | -14.97853
4.63 | -14.41161 | -14.93171 | -14.96865
4.632 | -14.40342 | -14.92195 | -14.95877
4.634 | -14.39523 | -14.9122 | -14.94891
4.636 | -14.38705 | -14.90245 | -14.93905
4.638 | -14.37886 | -14.89272 | -14.92921
4.64 | -14.37068 | -14.88299 | -14.91937
4.642 | -14.36251 | -14.87327 | -14.90954
4.644 | -14.35433 | -14.86356 | -14.89972
4.646 | -14.34616 | -14.85386 | -14.88991
4.648 | -14.33799 | -14.84416 | -14.88011
4.65 | -14.32983 | -14.83448 | -14.87031
4.652 | -14.32167 | -14.8248 | -14.86053
4.654 | -14.31351 | -14.81513 | -14.85075
4.656 | -14.30536 | -14.80547 | -14.84099
4.658 | -14.2972 | -14.79582 | -14.83123
4.66 | -14.28906 | -14.78618 | -14.82148
4.662 | -14.28091 | -14.77654 | -14.81173
4.664 | -14.27277 | -14.76691 | -14.802
4.666 | -14.26463 | -14.75729 | -14.79228
4.668 | -14.25649 | -14.74768 | -14.78256
4.67 | -14.24836 | -14.73808 | -14.77286
4.672 | -14.24023 | -14.72849 | -14.76316
4.674 | -14.2321 | -14.7189 | -14.75347
4.676 | -14.22398 | -14.70932 | -14.74379
4.678 | -14.21586 | -14.69975 | -14.73411
4.68 | -14.20775 | -14.69019 | -14.72445
4.682 | -14.19963 | -14.68064 | -14.71479
4.684 | -14.19152 | -14.67109 | -14.70515
4.686 | -14.18342 | -14.66156 | -14.69551
4.688 | -14.17531 | -14.65203 | -14.68588
4.69 | -14.16721 | -14.64251 | -14.67626
4.692 | -14.15912 | -14.63299 | -14.66664
4.694 | -14.15102 | -14.62349 | -14.65704
4.696 | -14.14293 | -14.61399 | -14.64744
4.698 | -14.13485 | -14.60451 | -14.63786
4.7 | -14.12677 | -14.59503 | -14.62828
4.702 | -14.11869 | -14.58556 | -14.61871
4.704 | -14.11061 | -14.57609 | -14.60915
4.706 | -14.10254 | -14.56664 | -14.59959
4.708 | -14.09447 | -14.55719 | -14.59005
4.71 | -14.0864 | -14.54775 | -14.58051
4.712 | -14.07834 | -14.53832 | -14.57098
4.714 | -14.07028 | -14.5289 | -14.56146
4.716 | -14.06222 | -14.51948 | -14.55195
4.718 | -14.05417 | -14.51007 | -14.54245
4.72 | -14.04612 | -14.50068 | -14.53295
4.722 | -14.03808 | -14.49128 | -14.52347
4.724 | -14.03003 | -14.4819 | -14.51399
4.726 | -14.022 | -14.47253 | -14.50452
4.728 | -14.01396 | -14.46316 | -14.49506
4.73 | -14.00593 | -14.4538 | -14.48561
4.732 | -13.9979 | -14.44445 | -14.47616
4.734 | -13.98988 | -14.43511 | -14.46672
4.736 | -13.98186 | -14.42577 | -14.4573
4.738 | -13.97384 | -14.41645 | -14.44788
4.74 | -13.96583 | -14.40713 | -14.43847
4.742 | -13.95782 | -14.39782 | -14.42906
4.744 | -13.94981 | -14.38851 | -14.41967
4.746 | -13.94181 | -14.37922 | -14.41028
4.748 | -13.93381 | -14.36993 | -14.4009
4.75 | -13.92581 | -14.36065 | -14.39153
4.752 | -13.91782 | -14.35138 | -14.38217
4.754 | -13.90983 | -14.34212 | -14.37282
4.756 | -13.90184 | -14.33286 | -14.36347
4.758 | -13.89386 | -14.32361 | -14.35413
4.76 | -13.88588 | -14.31437 | -14.3448
4.762 | -13.87791 | -14.30514 | -14.33548
4.764 | -13.86994 | -14.29592 | -14.32617
4.766 | -13.86197 | -14.2867 | -14.31686
4.768 | -13.85401 | -14.27749 | -14.30757
4.77 | -13.84605 | -14.26829 | -14.29828
4.772 | -13.83809 | -14.2591 | -14.289
4.774 | -13.83014 | -14.24992 | -14.27972
4.776 | -13.82219 | -14.24074 | -14.27046
4.778 | -13.81425 | -14.23157 | -14.2612
4.78 | -13.80631 | -14.22241 | -14.25196
4.782 | -13.79837 | -14.21325 | -14.24272
4.784 | -13.79043 | -14.20411 | -14.23348
4.786 | -13.7825 | -14.19497 | -14.22426
4.788 | -13.77458 | -14.18584 | -14.21504
4.79 | -13.76665 | -14.17672 | -14.20583
4.792 | -13.75873 | -14.1676 | -14.19663
4.794 | -13.75082 | -14.15849 | -14.18744
4.796 | -13.74291 | -14.14939 | -14.17826
4.798 | -13.735 | -14.1403 | -14.16908
4.8 | -13.7271 | -14.13122 | -14.15991
4.802 | -13.7192 | -14.12214 | -14.15075
4.804 | -13.7113 | -14.11307 | -14.1416
4.806 | -13.70341 | -14.10401 | -14.13246
4.808 | -13.69552 | -14.09496 | -14.12332
4.81 | -13.68763 | -14.08591 | -14.11419
4.812 | -13.67975 | -14.07687 | -14.10507
4.814 | -13.67187 | -14.06784 | -14.09596
4.816 | -13.664 | -14.05882 | -14.08686
4.818 | -13.65613 | -14.0498 | -14.07776
4.82 | -13.64826 | -14.0408 | -14.06867
4.822 | -13.6404 | -14.0318 | -14.05959
4.824 | -13.63254 | -14.0228 | -14.05052
4.826 | -13.62469 | -14.01382 | -14.04145
4.828 | -13.61684 | -14.00484 | -14.03239
4.83 | -13.60899 | -13.99587 | -14.02334
4.832 | -13.60115 | -13.98691 | -14.0143
4.834 | -13.59331 | -13.97795 | -14.00527
4.836 | -13.58547 | -13.96901 | -13.99624
4.838 | -13.57764 | -13.96007 | -13.98722
4.84 | -13.56981 | -13.95113 | -13.97821
4.842 | -13.56199 | -13.94221 | -13.96921
4.844 | -13.55417 | -13.93329 | -13.96021
4.846 | -13.54635 | -13.92438 | -13.95123
4.848 | -13.53854 | -13.91548 | -13.94225
4.85 | -13.53073 | -13.90659 | -13.93328
4.852 | -13.52293 | -13.8977 | -13.92431
4.854 | -13.51512 | -13.88882 | -13.91536
4.856 | -13.50733 | -13.87995 | -13.90641
4.858 | -13.49954 | -13.87108 | -13.89747
4.86 | -13.49175 | -13.86222 | -13.88853
4.862 | -13.48396 | -13.85337 | -13.87961
4.864 | -13.47618 | -13.84453 | -13.87069
4.866 | -13.4684 | -13.8357 | -13.86178
4.868 | -13.46063 | -13.82687 | -13.85288
4.87 | -13.45286 | -13.81805 | -13.84398
4.872 | -13.4451 | -13.80924 | -13.83509
4.874 | -13.43733 | -13.80043 | -13.82621
4.876 | -13.42958 | -13.79163 | -13.81734
4.878 | -13.42182 | -13.78284 | -13.80848
4.88 | -13.41407 | -13.77406 | -13.79962
4.882 | -13.40633 | -13.76528 | -13.79077
4.884 | -13.39859 | -13.75651 | -13.78193
4.886 | -13.39085 | -13.74775 | -13.7731
4.888 | -13.38312 | -13.739 | -13.76427
4.89 | -13.37539 | -13.73025 | -13.75545
4.892 | -13.36766 | -13.72151 | -13.74664
4.894 | -13.35994 | -13.71278 | -13.73784
4.896 | -13.35222 | -13.70405 | -13.72904
4.898 | -13.34451 | -13.69534 | -13.72025
4.9 | -13.3368 | -13.68663 | -13.71147
4.902 | -13.32909 | -13.67792 | -13.70269
4.904 | -13.32139 | -13.66923 | -13.69393
4.906 | -13.3137 | -13.66054 | -13.68517
4.908 | -13.306 | -13.65186 | -13.67642
4.91 | -13.29831 | -13.64318 | -13.66767
4.912 | -13.29063 | -13.63452 | -13.65894
4.914 | -13.28295 | -13.62586 | -13.65021
4.916 | -13.27527 | -13.61721 | -13.64149
4.918 | -13.26759 | -13.60856 | -13.63277
4.92 | -13.25993 | -13.59992 | -13.62407
4.922 | -13.25226 | -13.59129 | -13.61537
4.924 | -13.2446 | -13.58267 | -13.60668
4.926 | -13.23694 | -13.57405 | -13.59799
4.928 | -13.22929 | -13.56544 | -13.58931
4.93 | -13.22164 | -13.55684 | -13.58064
4.932 | -13.214 | -13.54825 | -13.57198
4.934 | -13.20635 | -13.53966 | -13.56333
4.936 | -13.19872 | -13.53108 | -13.55468
4.938 | -13.19108 | -13.5225 | -13.54604
4.94 | -13.18346 | -13.51394 | -13.53741
4.942 | -13.17583 | -13.50538 | -13.52878
4.944 | -13.16821 | -13.49683 | -13.52016
4.946 | -13.16059 | -13.48828 | -13.51155
4.948 | -13.15298 | -13.47974 | -13.50295
4.95 | -13.14537 | -13.47121 | -13.49435
4.952 | -13.13777 | -13.46269 | -13.48576
4.954 | -13.13017 | -13.45417 | -13.47718
4.956 | -13.12257 | -13.44566 | -13.46861
4.958 | -13.11498 | -13.43716 | -13.46004
4.96 | -13.10739 | -13.42866 | -13.45148
4.962 | -13.09981 | -13.42018 | -13.44293
4.964 | -13.09223 | -13.41169 | -13.43438
4.966 | -13.08466 | -13.40322 | -13.42584
4.968 | -13.07709 | -13.39475 | -13.41731
4.97 | -13.06952 | -13.38629 | -13.40879
4.972 | -13.06196 | -13.37784 | -13.40027
4.974 | -13.0544 | -13.36939 | -13.39176
4.976 | -13.04684 | -13.36095 | -13.38326
4.978 | -13.03929 | -13.35252 | -13.37476
4.98 | -13.03174 | -13.34409 | -13.36627
4.982 | -13.0242 | -13.33568 | -13.35779
4.984 | -13.01666 | -13.32726 | -13.34932
4.986 | -13.00913 | -13.31886 | -13.34085
4.988 | -13.0016 | -13.31046 | -13.33239
4.99 | -12.99407 | -13.30207 | -13.32394
4.992 | -12.98655 | -13.29369 | -13.3155
4.994 | -12.97904 | -13.28531 | -13.30706
4.996 | -12.97152 | -13.27694 | -13.29863
4.998 | -12.96401 | -13.26858 | -13.2902
5 | -12.95651 | -13.26022 | -13.28179
5.002 | -12.94901 | -13.25187 | -13.27338
5.004 | -12.94151 | -13.24353 | -13.26497
5.006 | -12.93402 | -13.23519 | -13.25658
5.008 | -12.92653 | -13.22686 | -13.24819
5.01 | -12.91905 | -13.21854 | -13.23981
5.012 | -12.91157 | -13.21023 | -13.23143
5.014 | -12.90409 | -13.20192 | -13.22307
5.016 | -12.89662 | -13.19362 | -13.21471
5.018 | -12.88915 | -13.18532 | -13.20635
5.02 | -12.88169 | -13.17703 | -13.19801
5.022 | -12.87423 | -13.16875 | -13.18967
5.024 | -12.86677 | -13.16048 | -13.18133
5.026 | -12.85932 | -13.15221 | -13.17301
5.028 | -12.85188 | -13.14395 | -13.16469
5.03 | -12.84443 | -13.1357 | -13.15638
5.032 | -12.837 | -13.12745 | -13.14807
5.034 | -12.82956 | -13.11921 | -13.13978
5.036 | -12.82213 | -13.11097 | -13.13148
5.038 | -12.81471 | -13.10275 | -13.1232
5.04 | -12.80729 | -13.09453 | -13.11492
5.042 | -12.79987 | -13.08631 | -13.10665
5.044 | -12.79246 | -13.07811 | -13.09839
5.046 | -12.78505 | -13.06991 | -13.09013
5.048 | -12.77764 | -13.06171 | -13.08189
5.05 | -12.77024 | -13.05353 | -13.07364
5.052 | -12.76285 | -13.04535 | -13.06541
5.054 | -12.75545 | -13.03717 | -13.05718
5.056 | -12.74807 | -13.02901 | -13.04896
5.058 | -12.74068 | -13.02085 | -13.04074
5.06 | -12.7333 | -13.01269 | -13.03253
5.062 | -12.72593 | -13.00455 | -13.02433
5.064 | -12.71856 | -12.99641 | -13.01614
5.066 | -12.71119 | -12.98827 | -13.00795
5.068 | -12.70383 | -12.98015 | -12.99977
5.07 | -12.69647 | -12.97203 | -12.99159
5.072 | -12.68912 | -12.96391 | -12.98343
5.074 | -12.68177 | -12.95581 | -12.97527
5.076 | -12.67442 | -12.94771 | -12.96711
5.078 | -12.66708 | -12.93961 | -12.95897
5.08 | -12.65974 | -12.93153 | -12.95083
5.082 | -12.65241 | -12.92345 | -12.94269
5.084 | -12.64508 | -12.91537 | -12.93457
5.086 | -12.63776 | -12.9073 | -12.92645
5.088 | -12.63044 | -12.89924 | -12.91833
5.09 | -12.62312 | -12.89119 | -12.91023
5.092 | -12.61581 | -12.88314 | -12.90213
5.094 | -12.6085 | -12.8751 | -12.89403
5.096 | -12.6012 | -12.86707 | -12.88595
5.098 | -12.5939 | -12.85904 | -12.87787
5.1 | -12.5866 | -12.85102 | -12.86979
5.102 | -12.57931 | -12.843 | -12.86173
5.104 | -12.57203 | -12.83499 | -12.85367
5.106 | -12.56474 | -12.82699 | -12.84561
5.108 | -12.55747 | -12.819 | -12.83757
5.11 | -12.55019 | -12.81101 | -12.82953
5.112 | -12.54292 | -12.80302 | -12.82149
5.114 | -12.53566 | -12.79505 | -12.81347
5.116 | -12.5284 | -12.78708 | -12.80545
5.118 | -12.52114 | -12.77912 | -12.79744
5.12 | -12.51389 | -12.77116 | -12.78943
5.122 | -12.50664 | -12.76321 | -12.78143
5.124 | -12.4994 | -12.75527 | -12.77343
5.126 | -12.49216 | -12.74733 | -12.76545
5.128 | -12.48492 | -12.7394 | -12.75747
5.13 | -12.47769 | -12.73147 | -12.74949
5.132 | -12.47046 | -12.72355 | -12.74153
5.134 | -12.46324 | -12.71564 | -12.73357
5.136 | -12.45602 | -12.70774 | -12.72561
5.138 | -12.44881 | -12.69984 | -12.71766
5.14 | -12.4416 | -12.69195 | -12.70972
5.142 | -12.43439 | -12.68406 | -12.70179
5.144 | -12.42719 | -12.67618 | -12.69386
5.146 | -12.41999 | -12.66831 | -12.68594
5.148 | -12.4128 | -12.66044 | -12.67802
5.15 | -12.40561 | -12.65258 | -12.67012
5.152 | -12.39843 | -12.64472 | -12.66221
5.154 | -12.39125 | -12.63688 | -12.65432
5.156 | -12.38407 | -12.62903 | -12.64643
5.158 | -12.3769 | -12.6212 | -12.63855
5.16 | -12.36973 | -12.61337 | -12.63067
5.162 | -12.36257 | -12.60555 | -12.6228
5.164 | -12.35541 | -12.59773 | -12.61494
5.166 | -12.34826 | -12.58992 | -12.60708
5.168 | -12.34111 | -12.58212 | -12.59923
5.17 | -12.33396 | -12.57432 | -12.59139
5.172 | -12.32682 | -12.56653 | -12.58355
5.174 | -12.31968 | -12.55874 | -12.57572
5.176 | -12.31255 | -12.55096 | -12.56789
5.178 | -12.30542 | -12.54319 | -12.56007
5.18 | -12.29829 | -12.53542 | -12.55226
5.182 | -12.29117 | -12.52766 | -12.54446
5.184 | -12.28406 | -12.51991 | -12.53666
5.186 | -12.27694 | -12.51216 | -12.52886
5.188 | -12.26984 | -12.50442 | -12.52108
5.19 | -12.26273 | -12.49668 | -12.5133
5.192 | -12.25563 | -12.48895 | -12.50552
5.194 | -12.24854 | -12.48123 | -12.49776
5.196 | -12.24145 | -12.47351 | -12.48999
5.198 | -12.23436 | -12.4658 | -12.48224
5.2 | -12.22728 | -12.4581 | -12.47449
5.202 | -12.2202 | -12.4504 | -12.46675
5.204 | -12.21313 | -12.44271 | -12.45901
5.206 | -12.20606 | -12.43502 | -12.45128
5.208 | -12.19899 | -12.42734 | -12.44356
5.21 | -12.19193 | -12.41967 | -12.43584
5.212 | -12.18488 | -12.412 | -12.42813
5.214 | -12.17782 | -12.40434 | -12.42043
5.216 | -12.17077 | -12.39669 | -12.41273
5.218 | -12.16373 | -12.38904 | -12.40504
5.22 | -12.15669 | -12.38139 | -12.39735
5.222 | -12.14966 | -12.37376 | -12.38967
5.224 | -12.14262 | -12.36613 | -12.382
5.226 | -12.1356 | -12.3585 | -12.37433
5.228 | -12.12857 | -12.35088 | -12.36667
5.23 | -12.12156 | -12.34327 | -12.35901
5.232 | -12.11454 | -12.33566 | -12.35136
5.234 | -12.10753 | -12.32806 | -12.34372
5.236 | -12.10053 | -12.32047 | -12.33609
5.238 | -12.09352 | -12.31288 | -12.32846
5.24 | -12.08653 | -12.3053 | -12.32083
5.242 | -12.07953 | -12.29772 | -12.31321
5.244 | -12.07255 | -12.29015 | -12.3056
5.246 | -12.06556 | -12.28259 | -12.298
5.248 | -12.05858 | -12.27503 | -12.2904
5.25 | -12.0516 | -12.26748 | -12.2828
5.252 | -12.04463 | -12.25993 | -12.27522
5.254 | -12.03767 | -12.25239 | -12.26764
5.256 | -12.0307 | -12.24485 | -12.26006
5.258 | -12.02374 | -12.23733 | -12.25249
5.26 | -12.01679 | -12.2298 | -12.24493
5.262 | -12.00984 | -12.22229 | -12.23737
5.264 | -12.00289 | -12.21478 | -12.22982
5.266 | -11.99595 | -12.20727 | -12.22228
5.268 | -11.98901 | -12.19977 | -12.21474
5.27 | -11.98208 | -12.19228 | -12.20721
5.272 | -11.97515 | -12.1848 | -12.19968
5.274 | -11.96822 | -12.17731 | -12.19216
5.276 | -11.9613 | -12.16984 | -12.18465
5.278 | -11.95439 | -12.16237 | -12.17714
5.28 | -11.94747 | -12.15491 | -12.16964
5.282 | -11.94057 | -12.14745 | -12.16214
5.284 | -11.93366 | -12.14 | -12.15465
5.286 | -11.92676 | -12.13255 | -12.14717
5.288 | -11.91987 | -12.12512 | -12.13969
5.29 | -11.91298 | -12.11768 | -12.13222
5.292 | -11.90609 | -12.11025 | -12.12475
5.294 | -11.89921 | -12.10283 | -12.11729
5.296 | -11.89233 | -12.09542 | -12.10984
5.298 | -11.88545 | -12.08801 | -12.10239
5.3 | -11.87858 | -12.0806 | -12.09495
5.302 | -11.87172 | -12.0732 | -12.08751
5.304 | -11.86486 | -12.06581 | -12.08008
5.306 | -11.858 | -12.05842 | -12.07266
5.308 | -11.85115 | -12.05104 | -12.06524
5.31 | -11.8443 | -12.04367 | -12.05783
5.312 | -11.83745 | -12.0363 | -12.05042
5.314 | -11.83061 | -12.02894 | -12.04302
5.316 | -11.82378 | -12.02158 | -12.03562
5.318 | -11.81695 | -12.01423 | -12.02824
5.32 | -11.81012 | -12.00688 | -12.02085
5.322 | -11.80329 | -11.99954 | -12.01348
5.324 | -11.79647 | -11.99221 | -12.0061
5.326 | -11.78966 | -11.98488 | -11.99874
5.328 | -11.78285 | -11.97755 | -11.99138
5.33 | -11.77604 | -11.97024 | -11.98403
5.332 | -11.76924 | -11.96293 | -11.97668
5.334 | -11.76244 | -11.95562 | -11.96934
5.336 | -11.75565 | -11.94832 | -11.962
5.338 | -11.74886 | -11.94103 | -11.95467
5.34 | -11.74207 | -11.93374 | -11.94735
5.342 | -11.73529 | -11.92645 | -11.94003
5.344 | -11.72851 | -11.91918 | -11.93272
5.346 | -11.72174 | -11.91191 | -11.92541
5.348 | -11.71497 | -11.90464 | -11.91811
5.35 | -11.70821 | -11.89738 | -11.91081
5.352 | -11.70145 | -11.89013 | -11.90352
5.354 | -11.69469 | -11.88288 | -11.89624
5.356 | -11.68794 | -11.87563 | -11.88896
5.358 | -11.68119 | -11.8684 | -11.88169
5.36 | -11.67445 | -11.86116 | -11.87442
5.362 | -11.66771 | -11.85394 | -11.86716
5.364 | -11.66098 | -11.84672 | -11.85991
5.366 | -11.65424 | -11.8395 | -11.85266
5.368 | -11.64752 | -11.83229 | -11.84542
5.37 | -11.6408 | -11.82509 | -11.83818
5.372 | -11.63408 | -11.81789 | -11.83095
5.374 | -11.62736 | -11.8107 | -11.82372
5.376 | -11.62065 | -11.80351 | -11.8165
5.378 | -11.61395 | -11.79633 | -11.80928
5.38 | -11.60725 | -11.78916 | -11.80208
5.382 | -11.60055 | -11.78199 | -11.79487
5.384 | -11.59386 | -11.77482 | -11.78767
5.386 | -11.58717 | -11.76767 | -11.78048
5.388 | -11.58048 | -11.76051 | -11.7733
5.39 | -11.5738 | -11.75336 | -11.76612
5.392 | -11.56713 | -11.74622 | -11.75894
5.394 | -11.56045 | -11.73909 | -11.75177
5.396 | -11.55379 | -11.73196 | -11.74461
5.398 | -11.54712 | -11.72483 | -11.73745
5.4 | -11.54046 | -11.71771 | -11.7303
5.402 | -11.53381 | -11.7106 | -11.72315
5.404 | -11.52715 | -11.70349 | -11.71601
5.406 | -11.52051 | -11.69639 | -11.70887
5.408 | -11.51386 | -11.68929 | -11.70174
5.41 | -11.50723 | -11.6822 | -11.69462
5.412 | -11.50059 | -11.67511 | -11.6875
5.414 | -11.49396 | -11.66803 | -11.68039
5.416 | -11.48733 | -11.66095 | -11.67328
5.418 | -11.48071 | -11.65388 | -11.66618
5.42 | -11.47409 | -11.64682 | -11.65908
5.422 | -11.46748 | -11.63976 | -11.65199
5.424 | -11.46087 | -11.6327 | -11.64491
5.426 | -11.45427 | -11.62566 | -11.63783
5.428 | -11.44766 | -11.61861 | -11.63075
5.43 | -11.44107 | -11.61158 | -11.62368
5.432 | -11.43447 | -11.60454 | -11.61662
5.434 | -11.42789 | -11.59752 | -11.60956
5.436 | -11.4213 | -11.5905 | -11.60251
5.438 | -11.41472 | -11.58348 | -11.59547
5.44 | -11.40814 | -11.57647 | -11.58843
5.442 | -11.40157 | -11.56947 | -11.58139
5.444 | -11.395 | -11.56247 | -11.57436
5.446 | -11.38844 | -11.55547 | -11.56734
5.448 | -11.38188 | -11.54849 | -11.56032
5.45 | -11.37532 | -11.5415 | -11.5533
5.452 | -11.36877 | -11.53453 | -11.5463
5.454 | -11.36222 | -11.52755 | -11.53929
5.456 | -11.35568 | -11.52059 | -11.5323
5.458 | -11.34914 | -11.51362 | -11.5253
5.46 | -11.34261 | -11.50667 | -11.51832
5.462 | -11.33608 | -11.49972 | -11.51134
5.464 | -11.32955 | -11.49277 | -11.50436
5.466 | -11.32303 | -11.48583 | -11.49739
5.468 | -11.31651 | -11.4789 | -11.49043
5.47 | -11.30999 | -11.47197 | -11.48347
5.472 | -11.30348 | -11.46504 | -11.47652
5.474 | -11.29698 | -11.45813 | -11.46957
5.476 | -11.29048 | -11.45121 | -11.46263
5.478 | -11.28398 | -11.4443 | -11.45569
5.48 | -11.27748 | -11.4374 | -11.44876
5.482 | -11.27099 | -11.4305 | -11.44183
5.484 | -11.26451 | -11.42361 | -11.43491
5.486 | -11.25803 | -11.41672 | -11.42799
5.488 | -11.25155 | -11.40984 | -11.42108
5.49 | -11.24508 | -11.40297 | -11.41418
5.492 | -11.23861 | -11.3961 | -11.40728
5.494 | -11.23214 | -11.38923 | -11.40038
5.496 | -11.22568 | -11.38237 | -11.3935
5.498 | -11.21923 | -11.37551 | -11.38661
5.5 | -11.21277 | -11.36866 | -11.37973
5.502 | -11.20632 | -11.36182 | -11.37286
5.504 | -11.19988 | -11.35498 | -11.36599
5.506 | -11.19344 | -11.34815 | -11.35913
5.508 | -11.187 | -11.34132 | -11.35227
5.51 | -11.18057 | -11.33449 | -11.34542
5.512 | -11.17414 | -11.32767 | -11.33858
5.514 | -11.16772 | -11.32086 | -11.33174
5.516 | -11.1613 | -11.31405 | -11.3249
5.518 | -11.15488 | -11.30725 | -11.31807
5.52 | -11.14847 | -11.30045 | -11.31124
5.522 | -11.14206 | -11.29366 | -11.30442
5.524 | -11.13566 | -11.28687 | -11.29761
5.526 | -11.12926 | -11.28009 | -11.2908
5.528 | -11.12286 | -11.27331 | -11.284
5.53 | -11.11647 | -11.26654 | -11.2772
5.532 | -11.11008 | -11.25977 | -11.2704
5.534 | -11.1037 | -11.25301 | -11.26362
5.536 | -11.09732 | -11.24626 | -11.25683
5.538 | -11.09095 | -11.23951 | -11.25005
5.54 | -11.08458 | -11.23276 | -11.24328
5.542 | -11.07821 | -11.22602 | -11.23651
5.544 | -11.07185 | -11.21928 | -11.22975
5.546 | -11.06549 | -11.21255 | -11.223
5.548 | -11.05913 | -11.20583 | -11.21624
5.55 | -11.05278 | -11.19911 | -11.2095
5.552 | -11.04643 | -11.19239 | -11.20276
5.554 | -11.04009 | -11.18568 | -11.19602
5.556 | -11.03375 | -11.17898 | -11.18929
5.558 | -11.02742 | -11.17228 | -11.18256
5.56 | -11.02109 | -11.16558 | -11.17584
5.562 | -11.01476 | -11.15889 | -11.16913
5.564 | -11.00844 | -11.15221 | -11.16242
5.566 | -11.00212 | -11.14553 | -11.15571
5.568 | -10.9958 | -11.13885 | -11.14901
5.57 | -10.98949 | -11.13218 | -11.14232
5.572 | -10.98319 | -11.12552 | -11.13563
5.574 | -10.97689 | -11.11886 | -11.12894
5.576 | -10.97059 | -11.1122 | -11.12226
5.578 | -10.96429 | -11.10556 | -11.11559
5.58 | -10.958 | -11.09891 | -11.10892
5.582 | -10.95172 | -11.09227 | -11.10225
5.584 | -10.94543 | -11.08564 | -11.09559
5.586 | -10.93916 | -11.07901 | -11.08894
5.588 | -10.93288 | -11.07238 | -11.08229
5.59 | -10.92661 | -11.06577 | -11.07565
5.592 | -10.92035 | -11.05915 | -11.06901
5.594 | -10.91408 | -11.05254 | -11.06237
5.596 | -10.90782 | -11.04594 | -11.05575
5.598 | -10.90157 | -11.03934 | -11.04912
5.6 | -10.89532 | -11.03275 | -11.0425
5.602 | -10.88907 | -11.02616 | -11.03589
5.604 | -10.88283 | -11.01957 | -11.02928
5.606 | -10.87659 | -11.01299 | -11.02268
5.608 | -10.87036 | -11.00642 | -11.01608
5.61 | -10.86413 | -10.99985 | -11.00949
5.612 | -10.8579 | -10.99328 | -11.0029
5.614 | -10.85168 | -10.98673 | -10.99632
5.616 | -10.84546 | -10.98017 | -10.98974
5.618 | -10.83925 | -10.97362 | -10.98316
5.62 | -10.83304 | -10.96708 | -10.9766
5.622 | -10.82683 | -10.96054 | -10.97003
5.624 | -10.82063 | -10.954 | -10.96347
5.626 | -10.81443 | -10.94747 | -10.95692
5.628 | -10.80824 | -10.94095 | -10.95037
5.63 | -10.80205 | -10.93443 | -10.94383
5.632 | -10.79586 | -10.92791 | -10.93729
5.634 | -10.78968 | -10.9214 | -10.93076
5.636 | -10.7835 | -10.9149 | -10.92423
5.638 | -10.77732 | -10.9084 | -10.9177
5.64 | -10.77115 | -10.9019 | -10.91119
5.642 | -10.76499 | -10.89541 | -10.90467
5.644 | -10.75882 | -10.88893 | -10.89816
5.646 | -10.75267 | -10.88244 | -10.89166
5.648 | -10.74651 | -10.87597 | -10.88516
5.65 | -10.74036 | -10.8695 | -10.87867
5.652 | -10.73421 | -10.86303 | -10.87218
5.654 | -10.72807 | -10.85657 | -10.86569
5.656 | -10.72193 | -10.85011 | -10.85922
5.658 | -10.7158 | -10.84366 | -10.85274
5.66 | -10.70967 | -10.83721 | -10.84627
5.662 | -10.70354 | -10.83077 | -10.83981
5.664 | -10.69741 | -10.82433 | -10.83335
5.666 | -10.6913 | -10.8179 | -10.82689
5.668 | -10.68518 | -10.81147 | -10.82044
5.67 | -10.67907 | -10.80505 | -10.814
5.672 | -10.67296 | -10.79863 | -10.80756
5.674 | -10.66686 | -10.79222 | -10.80112
5.676 | -10.66076 | -10.78581 | -10.79469
5.678 | -10.65466 | -10.77941 | -10.78827
5.68 | -10.64857 | -10.77301 | -10.78185
5.682 | -10.64248 | -10.76662 | -10.77543
5.684 | -10.6364 | -10.76023 | -10.76902
5.686 | -10.63032 | -10.75384 | -10.76261
5.688 | -10.62424 | -10.74746 | -10.75621
5.69 | -10.61817 | -10.74109 | -10.74982
5.692 | -10.6121 | -10.73472 | -10.74342
5.694 | -10.60604 | -10.72835 | -10.73704
5.696 | -10.59998 | -10.72199 | -10.73065
5.698 | -10.59392 | -10.71563 | -10.72428
5.7 | -10.58787 | -10.70928 | -10.7179
5.702 | -10.58182 | -10.70294 | -10.71154
5.704 | -10.57577 | -10.69659 | -10.70517
5.706 | -10.56973 | -10.69026 | -10.69882
5.708 | -10.56369 | -10.68392 | -10.69246
5.71 | -10.55766 | -10.6776 | -10.68611
5.712 | -10.55163 | -10.67127 | -10.67977
5.714 | -10.54561 | -10.66496 | -10.67343
5.716 | -10.53958 | -10.65864 | -10.6671
5.718 | -10.53357 | -10.65233 | -10.66077
5.72 | -10.52755 | -10.64603 | -10.65444
5.722 | -10.52154 | -10.63973 | -10.64812
5.724 | -10.51554 | -10.63343 | -10.64181
5.726 | -10.50953 | -10.62714 | -10.6355
5.728 | -10.50354 | -10.62086 | -10.62919
5.73 | -10.49754 | -10.61458 | -10.62289
5.732 | -10.49155 | -10.6083 | -10.61659
5.734 | -10.48556 | -10.60203 | -10.6103
5.736 | -10.47958 | -10.59576 | -10.60401
5.738 | -10.4736 | -10.5895 | -10.59773
5.74 | -10.46763 | -10.58324 | -10.59145
5.742 | -10.46165 | -10.57699 | -10.58518
5.744 | -10.45569 | -10.57074 | -10.57891
5.746 | -10.44972 | -10.5645 | -10.57265
5.748 | -10.44376 | -10.55826 | -10.56639
5.75 | -10.43781 | -10.55202 | -10.56014
5.752 | -10.43185 | -10.54579 | -10.55389
5.754 | -10.42591 | -10.53957 | -10.54764
5.756 | -10.41996 | -10.53335 | -10.5414
5.758 | -10.41402 | -10.52713 | -10.53516
5.76 | -10.40808 | -10.52092 | -10.52893
5.762 | -10.40215 | -10.51471 | -10.52271
5.764 | -10.39622 | -10.50851 | -10.51649
5.766 | -10.3903 | -10.50231 | -10.51027
5.768 | -10.38437 | -10.49612 | -10.50406
5.77 | -10.37846 | -10.48993 | -10.49785
5.772 | -10.37254 | -10.48375 | -10.49165
5.774 | -10.36663 | -10.47757 | -10.48545
5.776 | -10.36073 | -10.47139 | -10.47925
5.778 | -10.35482 | -10.46522 | -10.47306
5.78 | -10.34892 | -10.45906 | -10.46688
5.782 | -10.34303 | -10.4529 | -10.4607
5.784 | -10.33714 | -10.44674 | -10.45452
5.786 | -10.33125 | -10.44059 | -10.44835
5.788 | -10.32537 | -10.43444 | -10.44218
5.79 | -10.31949 | -10.4283 | -10.43602
5.792 | -10.31361 | -10.42216 | -10.42987
5.794 | -10.30774 | -10.41602 | -10.42371
5.796 | -10.30187 | -10.40989 | -10.41756
5.798 | -10.296 | -10.40377 | -10.41142
5.8 | -10.29014 | -10.39765 | -10.40528
5.802 | -10.28429 | -10.39153 | -10.39915
5.804 | -10.27843 | -10.38542 | -10.39302
5.806 | -10.27258 | -10.37931 | -10.38689
5.808 | -10.26674 | -10.37321 | -10.38077
5.81 | -10.2609 | -10.36711 | -10.37465
5.812 | -10.25506 | -10.36102 | -10.36854
5.814 | -10.24922 | -10.35493 | -10.36243
5.816 | -10.24339 | -10.34884 | -10.35633
5.818 | -10.23757 | -10.34276 | -10.35023
5.82 | -10.23174 | -10.33669 | -10.34414
5.822 | -10.22592 | -10.33062 | -10.33805
5.824 | -10.22011 | -10.32455 | -10.33196
5.826 | -10.21429 | -10.31849 | -10.32588
5.828 | -10.20849 | -10.31243 | -10.31981
5.83 | -10.20268 | -10.30637 | -10.31374
5.832 | -10.19688 | -10.30032 | -10.30767
5.834 | -10.19108 | -10.29428 | -10.30161
5.836 | -10.18529 | -10.28824 | -10.29555
5.838 | -10.1795 | -10.2822 | -10.2895
5.84 | -10.17372 | -10.27617 | -10.28345
5.842 | -10.16793 | -10.27014 | -10.2774
5.844 | -10.16215 | -10.26412 | -10.27136
5.846 | -10.15638 | -10.2581 | -10.26533
5.848 | -10.15061 | -10.25209 | -10.25929
5.85 | -10.14484 | -10.24608 | -10.25327
5.852 | -10.13908 | -10.24007 | -10.24724
5.854 | -10.13332 | -10.23407 | -10.24123
5.856 | -10.12756 | -10.22808 | -10.23521
5.858 | -10.12181 | -10.22208 | -10.2292
5.86 | -10.11606 | -10.2161 | -10.2232
5.862 | -10.11032 | -10.21011 | -10.2172
5.864 | -10.10458 | -10.20413 | -10.2112
5.866 | -10.09884 | -10.19816 | -10.20521
5.868 | -10.0931 | -10.19219 | -10.19922
5.87 | -10.08737 | -10.18622 | -10.19324
5.872 | -10.08165 | -10.18026 | -10.18726
5.874 | -10.07592 | -10.1743 | -10.18129
5.876 | -10.07021 | -10.16835 | -10.17532
5.878 | -10.06449 | -10.1624 | -10.16935
5.88 | -10.05878 | -10.15646 | -10.16339
5.882 | -10.05307 | -10.15052 | -10.15744
5.884 | -10.04737 | -10.14458 | -10.15148
5.886 | -10.04167 | -10.13865 | -10.14553
5.888 | -10.03597 | -10.13272 | -10.13959
5.89 | -10.03028 | -10.1268 | -10.13365
5.892 | -10.02459 | -10.12088 | -10.12772
5.894 | -10.0189 | -10.11496 | -10.12179
5.896 | -10.01322 | -10.10905 | -10.11586
5.898 | -10.00754 | -10.10315 | -10.10994
5.9 | -10.00186 | -10.09725 | -10.10402
5.902 | -9.99619 | -10.09135 | -10.09811
5.904 | -9.99053 | -10.08546 | -10.0922
5.906 | -9.98486 | -10.07957 | -10.08629
5.908 | -9.9792 | -10.07368 | -10.08039
5.91 | -9.97354 | -10.0678 | -10.0745
5.912 | -9.96789 | -10.06193 | -10.06861
5.914 | -9.96224 | -10.05606 | -10.06272
5.916 | -9.9566 | -10.05019 | -10.05683
5.918 | -9.95095 | -10.04433 | -10.05096
5.92 | -9.94531 | -10.03847 | -10.04508
5.922 | -9.93968 | -10.03261 | -10.03921
5.924 | -9.93405 | -10.02676 | -10.03334
5.926 | -9.92842 | -10.02091 | -10.02748
5.928 | -9.9228 | -10.01507 | -10.02162
5.93 | -9.91718 | -10.00923 | -10.01577
5.932 | -9.91156 | -10.0034 | -10.00992
5.934 | -9.90595 | -9.99757 | -10.00408
5.936 | -9.90034 | -9.99175 | -9.99824
5.938 | -9.89473 | -9.98592 | -9.9924
5.94 | -9.88913 | -9.98011 | -9.98657
5.942 | -9.88353 | -9.97429 | -9.98074
5.944 | -9.87794 | -9.96849 | -9.97492
5.946 | -9.87234 | -9.96268 | -9.9691
5.948 | -9.86676 | -9.95688 | -9.96328
5.95 | -9.86117 | -9.95109 | -9.95747
5.952 | -9.85559 | -9.94529 | -9.95166
5.954 | -9.85001 | -9.93951 | -9.94586
5.956 | -9.84444 | -9.93372 | -9.94006
5.958 | -9.83887 | -9.92794 | -9.93427
5.96 | -9.8333 | -9.92217 | -9.92848
5.962 | -9.82774 | -9.9164 | -9.92269
5.964 | -9.82218 | -9.91063 | -9.91691
5.966 | -9.81663 | -9.90487 | -9.91113
5.968 | -9.81108 | -9.89911 | -9.90536
5.97 | -9.80553 | -9.89335 | -9.89959
5.972 | -9.79998 | -9.8876 | -9.89383
5.974 | -9.79444 | -9.88186 | -9.88806
5.976 | -9.7889 | -9.87611 | -9.88231
5.978 | -9.78337 | -9.87038 | -9.87656
5.98 | -9.77784 | -9.86464 | -9.87081
5.982 | -9.77231 | -9.85891 | -9.86506
5.984 | -9.76679 | -9.85319 | -9.85932
5.986 | -9.76127 | -9.84747 | -9.85359
5.988 | -9.75575 | -9.84175 | -9.84785
5.99 | -9.75024 | -9.83603 | -9.84213
5.992 | -9.74473 | -9.83032 | -9.8364
5.994 | -9.73922 | -9.82462 | -9.83068
5.996 | -9.73372 | -9.81892 | -9.82497
5.998 | -9.72822 | -9.81322 | -9.81926
6 | -9.72273 | -9.80753 | -9.81355
6.002 | -9.71724 | -9.80184 | -9.80785
6.004 | -9.71175 | -9.79615 | -9.80215
6.006 | -9.70626 | -9.79047 | -9.79645
6.008 | -9.70078 | -9.7848 | -9.79076
6.01 | -9.69531 | -9.77912 | -9.78507
6.012 | -9.68983 | -9.77345 | -9.77939
6.014 | -9.68436 | -9.76779 | -9.77371
6.016 | -9.67889 | -9.76213 | -9.76804
6.018 | -9.67343 | -9.75647 | -9.76237
6.02 | -9.66797 | -9.75082 | -9.7567
6.022 | -9.66251 | -9.74517 | -9.75104
6.024 | -9.65706 | -9.73953 | -9.74538
6.026 | -9.65161 | -9.73388 | -9.73973
6.028 | -9.64617 | -9.72825 | -9.73408
6.03 | -9.64072 | -9.72262 | -9.72843
6.032 | -9.63529 | -9.71699 | -9.72279
6.034 | -9.62985 | -9.71136 | -9.71715
6.036 | -9.62442 | -9.70574 | -9.71152
6.038 | -9.61899 | -9.70012 | -9.70589
6.04 | -9.61357 | -9.69451 | -9.70026
6.042 | -9.60814 | -9.6889 | -9.69464
6.044 | -9.60273 | -9.6833 | -9.68902
6.046 | -9.59731 | -9.6777 | -9.68341
6.048 | -9.5919 | -9.6721 | -9.6778
6.05 | -9.58649 | -9.66651 | -9.67219
6.052 | -9.58109 | -9.66092 | -9.66659
6.054 | -9.57569 | -9.65533 | -9.66099
6.056 | -9.57029 | -9.64975 | -9.6554
6.058 | -9.5649 | -9.64418 | -9.64981
6.06 | -9.55951 | -9.6386 | -9.64422
6.062 | -9.55412 | -9.63303 | -9.63864
6.064 | -9.54874 | -9.62747 | -9.63306
6.066 | -9.54336 | -9.62191 | -9.62749
6.068 | -9.53798 | -9.61635 | -9.62192
6.07 | -9.53261 | -9.6108 | -9.61635
6.072 | -9.52724 | -9.60525 | -9.61079
6.074 | -9.52187 | -9.5997 | -9.60523
6.076 | -9.51651 | -9.59416 | -9.59968
6.078 | -9.51115 | -9.58862 | -9.59413
6.08 | -9.5058 | -9.58309 | -9.58858
6.082 | -9.50044 | -9.57756 | -9.58304
6.084 | -9.4951 | -9.57203 | -9.5775
6.086 | -9.48975 | -9.56651 | -9.57196
6.088 | -9.48441 | -9.56099 | -9.56643
6.09 | -9.47907 | -9.55548 | -9.56091
6.092 | -9.47374 | -9.54997 | -9.55538
6.094 | -9.4684 | -9.54446 | -9.54986
6.096 | -9.46308 | -9.53896 | -9.54435
6.098 | -9.45775 | -9.53346 | -9.53884
6.1 | -9.45243 | -9.52797 | -9.53333
6.102 | -9.44711 | -9.52248 | -9.52783
6.104 | -9.4418 | -9.51699 | -9.52233
6.106 | -9.43649 | -9.51151 | -9.51683
6.108 | -9.43118 | -9.50603 | -9.51134
6.11 | -9.42587 | -9.50055 | -9.50585
6.112 | -9.42057 | -9.49508 | -9.50037
6.114 | -9.41528 | -9.48961 | -9.49489
6.116 | -9.40998 | -9.48415 | -9.48941
6.118 | -9.40469 | -9.47869 | -9.48394
6.12 | -9.3994 | -9.47323 | -9.47847
6.122 | -9.39412 | -9.46778 | -9.47301
6.124 | -9.38884 | -9.46233 | -9.46755
6.126 | -9.38356 | -9.45688 | -9.46209
6.128 | -9.37829 | -9.45144 | -9.45664
6.13 | -9.37302 | -9.44601 | -9.45119
6.132 | -9.36775 | -9.44057 | -9.44574
6.134 | -9.36249 | -9.43514 | -9.4403
6.136 | -9.35723 | -9.42972 | -9.43486
6.138 | -9.35197 | -9.42429 | -9.42943
6.14 | -9.34672 | -9.41888 | -9.424
6.142 | -9.34147 | -9.41346 | -9.41857
6.144 | -9.33622 | -9.40805 | -9.41315
6.146 | -9.33098 | -9.40264 | -9.40773
6.148 | -9.32574 | -9.39724 | -9.40232
6.15 | -9.3205 | -9.39184 | -9.39691
6.152 | -9.31527 | -9.38645 | -9.3915
6.154 | -9.31004 | -9.38105 | -9.3861
6.156 | -9.30481 | -9.37567 | -9.3807
6.158 | -9.29959 | -9.37028 | -9.3753
6.16 | -9.29437 | -9.3649 | -9.36991
6.162 | -9.28915 | -9.35953 | -9.36452
6.164 | -9.28394 | -9.35415 | -9.35914
6.166 | -9.27873 | -9.34878 | -9.35376
6.168 | -9.27352 | -9.34342 | -9.34838
6.17 | -9.26831 | -9.33806 | -9.34301
6.172 | -9.26311 | -9.3327 | -9.33764
6.174 | -9.25792 | -9.32734 | -9.33227
6.176 | -9.25272 | -9.32199 | -9.32691
6.178 | -9.24753 | -9.31665 | -9.32155
6.18 | -9.24235 | -9.3113 | -9.3162
6.182 | -9.23716 | -9.30596 | -9.31085
6.184 | -9.23198 | -9.30063 | -9.3055
6.186 | -9.22681 | -9.2953 | -9.30016
6.188 | -9.22163 | -9.28997 | -9.29482
6.19 | -9.21646 | -9.28464 | -9.28948
6.192 | -9.2113 | -9.27932 | -9.28415
6.194 | -9.20613 | -9.274 | -9.27882
6.196 | -9.20097 | -9.26869 | -9.2735
6.198 | -9.19582 | -9.26338 | -9.26818
6.2 | -9.19066 | -9.25808 | -9.26286
6.202 | -9.18551 | -9.25277 | -9.25755
6.204 | -9.18036 | -9.24747 | -9.25224
6.206 | -9.17522 | -9.24218 | -9.24693
6.208 | -9.17008 | -9.23689 | -9.24163
6.21 | -9.16494 | -9.2316 | -9.23633
6.212 | -9.15981 | -9.22632 | -9.23104
6.214 | -9.15468 | -9.22104 | -9.22575
6.216 | -9.14955 | -9.21576 | -9.22046
6.218 | -9.14443 | -9.21049 | -9.21518
6.22 | -9.13931 | -9.20522 | -9.2099
6.222 | -9.13419 | -9.19995 | -9.20462
6.224 | -9.12907 | -9.19469 | -9.19935
6.226 | -9.12396 | -9.18943 | -9.19408
6.228 | -9.11885 | -9.18418 | -9.18881
6.23 | -9.11375 | -9.17892 | -9.18355
6.232 | -9.10865 | -9.17368 | -9.17829
6.234 | -9.10355 | -9.16843 | -9.17304
6.236 | -9.09846 | -9.16319 | -9.16779
6.238 | -9.09336 | -9.15796 | -9.16254
6.24 | -9.08828 | -9.15272 | -9.1573
6.242 | -9.08319 | -9.14749 | -9.15206
6.244 | -9.07811 | -9.14227 | -9.14682
6.246 | -9.07303 | -9.13704 | -9.14159
6.248 | -9.06795 | -9.13183 | -9.13636
6.25 | -9.06288 | -9.12661 | -9.13114
6.252 | -9.05781 | -9.1214 | -9.12591
6.254 | -9.05275 | -9.11619 | -9.1207
6.256 | -9.04769 | -9.11099 | -9.11548
6.258 | -9.04263 | -9.10579 | -9.11027
6.26 | -9.03757 | -9.10059 | -9.10506
6.262 | -9.03252 | -9.0954 | -9.09986
6.264 | -9.02747 | -9.09021 | -9.09466
6.266 | -9.02242 | -9.08502 | -9.08946
6.268 | -9.01738 | -9.07984 | -9.08427
6.27 | -9.01234 | -9.07466 | -9.07908
6.272 | -9.0073 | -9.06948 | -9.0739
6.274 | -9.00227 | -9.06431 | -9.06872
6.276 | -8.99724 | -9.05914 | -9.06354
6.278 | -8.99221 | -9.05398 | -9.05836
6.28 | -8.98719 | -9.04881 | -9.05319
6.282 | -8.98216 | -9.04366 | -9.04802
6.284 | -8.97715 | -9.0385 | -9.04286
6.286 | -8.97213 | -9.03335 | -9.0377
6.288 | -8.96712 | -9.0282 | -9.03254
6.29 | -8.96211 | -9.02306 | -9.02739
6.292 | -8.95711 | -9.01792 | -9.02224
6.294 | -8.95211 | -9.01278 | -9.01709
6.296 | -8.94711 | -9.00765 | -9.01195
6.298 | -8.94211 | -9.00252 | -9.00681
6.3 | -8.93712 | -8.99739 | -9.00167
6.302 | -8.93213 | -8.99227 | -8.99654
6.304 | -8.92715 | -8.98715 | -8.99141
6.306 | -8.92216 | -8.98204 | -8.98629
6.308 | -8.91718 | -8.97692 | -8.98117
6.31 | -8.91221 | -8.97181 | -8.97605
6.312 | -8.90723 | -8.96671 | -8.97093
6.314 | -8.90226 | -8.96161 | -8.96582
6.316 | -8.8973 | -8.95651 | -8.96071
6.318 | -8.89233 | -8.95141 | -8.95561
6.32 | -8.88737 | -8.94632 | -8.95051
6.322 | -8.88242 | -8.94124 | -8.94541
6.324 | -8.87746 | -8.93615 | -8.94032
6.326 | -8.87251 | -8.93107 | -8.93523
6.328 | -8.86756 | -8.92599 | -8.93014
6.33 | -8.86262 | -8.92092 | -8.92506
6.332 | -8.85768 | -8.91585 | -8.91998
6.334 | -8.85274 | -8.91078 | -8.9149
6.336 | -8.8478 | -8.90572 | -8.90983
6.338 | -8.84287 | -8.90066 | -8.90476
6.34 | -8.83794 | -8.8956 | -8.8997
6.342 | -8.83301 | -8.89055 | -8.89463
6.344 | -8.82809 | -8.8855 | -8.88957
6.346 | -8.82317 | -8.88045 | -8.88452
6.348 | -8.81825 | -8.87541 | -8.87947
6.35 | -8.81334 | -8.87037 | -8.87442
6.352 | -8.80843 | -8.86533 | -8.86937
6.354 | -8.80352 | -8.8603 | -8.86433
6.356 | -8.79862 | -8.85527 | -8.85929
6.358 | -8.79372 | -8.85025 | -8.85426
6.36 | -8.78882 | -8.84522 | -8.84923
6.362 | -8.78392 | -8.8402 | -8.8442
6.364 | -8.77903 | -8.83519 | -8.83918
6.366 | -8.77414 | -8.83018 | -8.83416
6.368 | -8.76926 | -8.82517 | -8.82914
6.37 | -8.76438 | -8.82016 | -8.82412
6.372 | -8.7595 | -8.81516 | -8.81911
6.374 | -8.75462 | -8.81016 | -8.81411
6.376 | -8.74975 | -8.80517 | -8.8091
6.378 | -8.74488 | -8.80017 | -8.8041
6.38 | -8.74001 | -8.79519 | -8.7991
6.382 | -8.73514 | -8.7902 | -8.79411
6.384 | -8.73028 | -8.78522 | -8.78912
6.386 | -8.72542 | -8.78024 | -8.78413
6.388 | -8.72057 | -8.77527 | -8.77915
6.39 | -8.71572 | -8.77029 | -8.77417
6.392 | -8.71087 | -8.76533 | -8.76919
6.394 | -8.70602 | -8.76036 | -8.76422
6.396 | -8.70118 | -8.7554 | -8.75925
6.398 | -8.69634 | -8.75044 | -8.75428
6.4 | -8.6915 | -8.74549 | -8.74932
6.402 | -8.68667 | -8.74054 | -8.74436
6.404 | -8.68184 | -8.73559 | -8.7394
6.406 | -8.67701 | -8.73064 | -8.73445
6.408 | -8.67219 | -8.7257 | -8.7295
6.41 | -8.66737 | -8.72076 | -8.72456
6.412 | -8.66255 | -8.71583 | -8.71961
6.414 | -8.65773 | -8.7109 | -8.71467
6.416 | -8.65292 | -8.70597 | -8.70974
6.418 | -8.64811 | -8.70104 | -8.7048
6.42 | -8.64331 | -8.69612 | -8.69987
6.422 | -8.6385 | -8.69121 | -8.69495
6.424 | -8.6337 | -8.68629 | -8.69002
6.426 | -8.62891 | -8.68138 | -8.6851
6.428 | -8.62411 | -8.67647 | -8.68019
6.43 | -8.61932 | -8.67157 | -8.67528
6.432 | -8.61453 | -8.66666 | -8.67037
6.434 | -8.60975 | -8.66177 | -8.66546
6.436 | -8.60497 | -8.65687 | -8.66056
6.438 | -8.60019 | -8.65198 | -8.65566
6.44 | -8.59541 | -8.64709 | -8.65076
6.442 | -8.59064 | -8.64221 | -8.64587
6.444 | -8.58587 | -8.63732 | -8.64098
6.446 | -8.5811 | -8.63244 | -8.63609
6.448 | -8.57634 | -8.62757 | -8.63121
6.45 | -8.57158 | -8.6227 | -8.62633
6.452 | -8.56682 | -8.61783 | -8.62145
6.454 | -8.56206 | -8.61296 | -8.61658
6.456 | -8.55731 | -8.6081 | -8.61171
6.458 | -8.55256 | -8.60324 | -8.60684
6.46 | -8.54782 | -8.59839 | -8.60198
6.462 | -8.54307 | -8.59353 | -8.59712
6.464 | -8.53833 | -8.58868 | -8.59226
6.466 | -8.5336 | -8.58384 | -8.58741
6.468 | -8.52886 | -8.579 | -8.58256
6.47 | -8.52413 | -8.57416 | -8.57771
6.472 | -8.5194 | -8.56932 | -8.57286
6.474 | -8.51468 | -8.56449 | -8.56802
6.476 | -8.50995 | -8.55966 | -8.56319
6.478 | -8.50524 | -8.55483 | -8.55835
6.48 | -8.50052 | -8.55001 | -8.55352
6.482 | -8.49581 | -8.54519 | -8.54869
6.484 | -8.49109 | -8.54037 | -8.54387
6.486 | -8.48639 | -8.53556 | -8.53905
6.488 | -8.48168 | -8.53075 | -8.53423
6.49 | -8.47698 | -8.52594 | -8.52942
6.492 | -8.47228 | -8.52113 | -8.5246
6.494 | -8.46759 | -8.51633 | -8.5198
6.496 | -8.46289 | -8.51154 | -8.51499
6.498 | -8.4582 | -8.50674 | -8.51019
6.5 | -8.45352 | -8.50195 | -8.50539
6.502 | -8.44883 | -8.49716 | -8.50059
6.504 | -8.44415 | -8.49238 | -8.4958
6.506 | -8.43948 | -8.4876 | -8.49101
6.508 | -8.4348 | -8.48282 | -8.48623
6.51 | -8.43013 | -8.47804 | -8.48144
6.512 | -8.42546 | -8.47327 | -8.47667
6.514 | -8.42079 | -8.4685 | -8.47189
6.516 | -8.41613 | -8.46374 | -8.46712
6.518 | -8.41147 | -8.45897 | -8.46235
6.52 | -8.40681 | -8.45421 | -8.45758
6.522 | -8.40216 | -8.44946 | -8.45282
6.524 | -8.3975 | -8.4447 | -8.44806
6.526 | -8.39286 | -8.43995 | -8.4433
6.528 | -8.38821 | -8.43521 | -8.43854
6.53 | -8.38357 | -8.43046 | -8.43379
6.532 | -8.37893 | -8.42572 | -8.42905
6.534 | -8.37429 | -8.42099 | -8.4243
6.536 | -8.36965 | -8.41625 | -8.41956
6.538 | -8.36502 | -8.41152 | -8.41482
6.54 | -8.3604 | -8.40679 | -8.41009
6.542 | -8.35577 | -8.40207 | -8.40536
6.544 | -8.35115 | -8.39735 | -8.40063
6.546 | -8.34653 | -8.39263 | -8.3959
6.548 | -8.34191 | -8.38791 | -8.39118
6.55 | -8.3373 | -8.3832 | -8.38646
6.552 | -8.33268 | -8.37849 | -8.38174
6.554 | -8.32808 | -8.37378 | -8.37703
6.556 | -8.32347 | -8.36908 | -8.37232
6.558 | -8.31887 | -8.36438 | -8.36761
6.56 | -8.31427 | -8.35968 | -8.36291
6.562 | -8.30967 | -8.35499 | -8.35821
6.564 | -8.30508 | -8.3503 | -8.35351
6.566 | -8.30049 | -8.34561 | -8.34882
6.568 | -8.2959 | -8.34093 | -8.34413
6.57 | -8.29131 | -8.33625 | -8.33944
6.572 | -8.28673 | -8.33157 | -8.33475
6.574 | -8.28215 | -8.32689 | -8.33007
6.576 | -8.27757 | -8.32222 | -8.32539
6.578 | -8.273 | -8.31755 | -8.32072
6.58 | -8.26843 | -8.31289 | -8.31605
6.582 | -8.26386 | -8.30823 | -8.31138
6.584 | -8.2593 | -8.30357 | -8.30671
6.586 | -8.25473 | -8.29891 | -8.30205
6.588 | -8.25017 | -8.29426 | -8.29739
6.59 | -8.24562 | -8.28961 | -8.29273
6.592 | -8.24106 | -8.28496 | -8.28807
6.594 | -8.23651 | -8.28031 | -8.28342
6.596 | -8.23196 | -8.27567 | -8.27878
6.598 | -8.22742 | -8.27103 | -8.27413
6.6 | -8.22287 | -8.2664 | -8.26949
6.602 | -8.21833 | -8.26177 | -8.26485
6.604 | -8.2138 | -8.25714 | -8.26022
6.606 | -8.20926 | -8.25251 | -8.25558
6.608 | -8.20473 | -8.24789 | -8.25095
6.61 | -8.2002 | -8.24327 | -8.24633
6.612 | -8.19568 | -8.23865 | -8.2417
6.614 | -8.19115 | -8.23404 | -8.23708
6.616 | -8.18663 | -8.22943 | -8.23247
6.618 | -8.18212 | -8.22482 | -8.22785
6.62 | -8.1776 | -8.22021 | -8.22324
6.622 | -8.17309 | -8.21561 | -8.21863
6.624 | -8.16858 | -8.21101 | -8.21403
6.626 | -8.16407 | -8.20642 | -8.20943
6.628 | -8.15957 | -8.20183 | -8.20483
6.63 | -8.15507 | -8.19724 | -8.20023
6.632 | -8.15057 | -8.19265 | -8.19564
6.634 | -8.14608 | -8.18807 | -8.19105
6.636 | -8.14159 | -8.18348 | -8.18646
6.638 | -8.1371 | -8.17891 | -8.18188
6.64 | -8.13261 | -8.17433 | -8.1773
6.642 | -8.12813 | -8.16976 | -8.17272
6.644 | -8.12364 | -8.16519 | -8.16814
6.646 | -8.11917 | -8.16063 | -8.16357
6.648 | -8.11469 | -8.15606 | -8.159
6.65 | -8.11022 | -8.1515 | -8.15444
6.652 | -8.10575 | -8.14695 | -8.14987
6.654 | -8.10128 | -8.14239 | -8.14531
6.656 | -8.09682 | -8.13784 | -8.14076
6.658 | -8.09235 | -8.13329 | -8.1362
6.66 | -8.0879 | -8.12875 | -8.13165
6.662 | -8.08344 | -8.12421 | -8.1271
6.664 | -8.07899 | -8.11967 | -8.12256
6.666 | -8.07454 | -8.11513 | -8.11802
6.668 | -8.07009 | -8.1106 | -8.11348
6.67 | -8.06564 | -8.10607 | -8.10894
6.672 | -8.0612 | -8.10154 | -8.10441
6.674 | -8.05676 | -8.09702 | -8.09988
6.676 | -8.05232 | -8.0925 | -8.09535
6.678 | -8.04789 | -8.08798 | -8.09083
6.68 | -8.04346 | -8.08346 | -8.0863
6.682 | -8.03903 | -8.07895 | -8.08179
6.684 | -8.0346 | -8.07444 | -8.07727
6.686 | -8.03018 | -8.06994 | -8.07276
6.688 | -8.02576 | -8.06543 | -8.06825
6.69 | -8.02134 | -8.06093 | -8.06374
6.692 | -8.01693 | -8.05643 | -8.05924
6.694 | -8.01251 | -8.05194 | -8.05474
6.696 | -8.0081 | -8.04745 | -8.05024
6.698 | -8.0037 | -8.04296 | -8.04575
6.7 | -7.99929 | -8.03847 | -8.04125
6.702 | -7.99489 | -8.03399 | -8.03676
6.704 | -7.99049 | -8.02951 | -8.03228
6.706 | -7.9861 | -8.02503 | -8.0278
6.708 | -7.9817 | -8.02056 | -8.02331
6.71 | -7.97731 | -8.01608 | -8.01884
6.712 | -7.97293 | -8.01162 | -8.01436
6.714 | -7.96854 | -8.00715 | -8.00989
6.716 | -7.96416 | -8.00269 | -8.00542
6.718 | -7.95978 | -7.99823 | -8.00096
6.72 | -7.9554 | -7.99377 | -7.99649
6.722 | -7.95103 | -7.98932 | -7.99203
6.724 | -7.94666 | -7.98486 | -7.98758
6.726 | -7.94229 | -7.98042 | -7.98312
6.728 | -7.93792 | -7.97597 | -7.97867
6.73 | -7.93356 | -7.97153 | -7.97422
6.732 | -7.9292 | -7.96709 | -7.96978
6.734 | -7.92484 | -7.96265 | -7.96534
6.736 | -7.92048 | -7.95822 | -7.9609
6.738 | -7.91613 | -7.95379 | -7.95646
6.74 | -7.91178 | -7.94936 | -7.95203
6.742 | -7.90743 | -7.94493 | -7.9476
6.744 | -7.90309 | -7.94051 | -7.94317
6.746 | -7.89874 | -7.93609 | -7.93874
6.748 | -7.8944 | -7.93167 | -7.93432
6.75 | -7.89007 | -7.92726 | -7.9299
6.752 | -7.88573 | -7.92285 | -7.92548
6.754 | -7.8814 | -7.91844 | -7.92107
6.756 | -7.87707 | -7.91403 | -7.91666
6.758 | -7.87275 | -7.90963 | -7.91225
6.76 | -7.86842 | -7.90523 | -7.90785
6.762 | -7.8641 | -7.90083 | -7.90344
6.764 | -7.85978 | -7.89644 | -7.89904
6.766 | -7.85547 | -7.89205 | -7.89465
6.768 | -7.85116 | -7.88766 | -7.89025
6.77 | -7.84685 | -7.88327 | -7.88586
6.772 | -7.84254 | -7.87889 | -7.88147
6.774 | -7.83823 | -7.87451 | -7.87709
6.776 | -7.83393 | -7.87013 | -7.87271
6.778 | -7.82963 | -7.86576 | -7.86833
6.78 | -7.82533 | -7.86139 | -7.86395
6.782 | -7.82104 | -7.85702 | -7.85957
6.784 | -7.81675 | -7.85265 | -7.8552
6.786 | -7.81246 | -7.84829 | -7.85084
6.788 | -7.80817 | -7.84393 | -7.84647
6.79 | -7.80389 | -7.83957 | -7.84211
6.792 | -7.79961 | -7.83522 | -7.83775
6.794 | -7.79533 | -7.83087 | -7.83339
6.796 | -7.79105 | -7.82652 | -7.82904
6.798 | -7.78678 | -7.82217 | -7.82468
6.8 | -7.78251 | -7.81783 | -7.82033
6.802 | -7.77824 | -7.81349 | -7.81599
6.804 | -7.77397 | -7.80915 | -7.81165
6.806 | -7.76971 | -7.80481 | -7.80731
6.808 | -7.76545 | -7.80048 | -7.80297
6.81 | -7.76119 | -7.79615 | -7.79863
6.812 | -7.75694 | -7.79182 | -7.7943
6.814 | -7.75268 | -7.7875 | -7.78997
6.816 | -7.74843 | -7.78318 | -7.78564
6.818 | -7.74419 | -7.77886 | -7.78132
6.82 | -7.73994 | -7.77454 | -7.777
6.822 | -7.7357 | -7.77023 | -7.77268
6.824 | -7.73146 | -7.76592 | -7.76837
6.826 | -7.72722 | -7.76161 | -7.76405
6.828 | -7.72299 | -7.75731 | -7.75974
6.83 | -7.71876 | -7.75301 | -7.75544
6.832 | -7.71453 | -7.74871 | -7.75113
6.834 | -7.7103 | -7.74441 | -7.74683
6.836 | -7.70608 | -7.74012 | -7.74253
6.838 | -7.70186 | -7.73582 | -7.73824
6.84 | -7.69764 | -7.73154 | -7.73394
6.842 | -7.69342 | -7.72725 | -7.72965
6.844 | -7.68921 | -7.72297 | -7.72536
6.846 | -7.685 | -7.71869 | -7.72108
6.848 | -7.68079 | -7.71441 | -7.7168
6.85 | -7.67658 | -7.71013 | -7.71252
6.852 | -7.67238 | -7.70586 | -7.70824
6.854 | -7.66818 | -7.70159 | -7.70397
6.856 | -7.66398 | -7.69733 | -7.69969
6.858 | -7.65978 | -7.69306 | -7.69543
6.86 | -7.65559 | -7.6888 | -7.69116
6.862 | -7.6514 | -7.68454 | -7.6869
6.864 | -7.64721 | -7.68029 | -7.68264
6.866 | -7.64302 | -7.67603 | -7.67838
6.868 | -7.63884 | -7.67178 | -7.67412
6.87 | -7.63466 | -7.66754 | -7.66987
6.872 | -7.63048 | -7.66329 | -7.66562
6.874 | -7.62631 | -7.65905 | -7.66137
6.876 | -7.62213 | -7.65481 | -7.65713
6.878 | -7.61796 | -7.65057 | -7.65289
6.88 | -7.61379 | -7.64634 | -7.64865
6.882 | -7.60963 | -7.64211 | -7.64441
6.884 | -7.60547 | -7.63788 | -7.64018
6.886 | -7.60131 | -7.63365 | -7.63595
6.888 | -7.59715 | -7.62943 | -7.63172
6.89 | -7.59299 | -7.62521 | -7.6275
6.892 | -7.58884 | -7.62099 | -7.62327
6.894 | -7.58469 | -7.61677 | -7.61905
6.896 | -7.58054 | -7.61256 | -7.61484
6.898 | -7.5764 | -7.60835 | -7.61062
6.9 | -7.57225 | -7.60414 | -7.60641
6.902 | -7.56811 | -7.59994 | -7.6022
6.904 | -7.56398 | -7.59574 | -7.59799
6.906 | -7.55984 | -7.59154 | -7.59379
6.908 | -7.55571 | -7.58734 | -7.58959
6.91 | -7.55158 | -7.58315 | -7.58539
6.912 | -7.54745 | -7.57896 | -7.58119
6.914 | -7.54333 | -7.57477 | -7.577
6.916 | -7.5392 | -7.57058 | -7.57281
6.918 | -7.53508 | -7.5664 | -7.56862
6.92 | -7.53097 | -7.56222 | -7.56443
6.922 | -7.52685 | -7.55804 | -7.56025
6.924 | -7.52274 | -7.55386 | -7.55607
6.926 | -7.51863 | -7.54969 | -7.55189
6.928 | -7.51452 | -7.54552 | -7.54772
6.93 | -7.51042 | -7.54135 | -7.54355
6.932 | -7.50631 | -7.53719 | -7.53938
6.934 | -7.50221 | -7.53302 | -7.53521
6.936 | -7.49811 | -7.52886 | -7.53105
6.938 | -7.49402 | -7.52471 | -7.52689
6.94 | -7.48993 | -7.52055 | -7.52273
6.942 | -7.48584 | -7.5164 | -7.51857
6.944 | -7.48175 | -7.51225 | -7.51442
6.946 | -7.47766 | -7.5081 | -7.51027
6.948 | -7.47358 | -7.50396 | -7.50612
6.95 | -7.4695 | -7.49982 | -7.50197
6.952 | -7.46542 | -7.49568 | -7.49783
6.954 | -7.46135 | -7.49154 | -7.49369
6.956 | -7.45727 | -7.48741 | -7.48955
6.958 | -7.4532 | -7.48328 | -7.48541
6.96 | -7.44913 | -7.47915 | -7.48128
6.962 | -7.44507 | -7.47502 | -7.47715
6.964 | -7.44101 | -7.4709 | -7.47302
6.966 | -7.43695 | -7.46678 | -7.4689
6.968 | -7.43289 | -7.46266 | -7.46478
6.97 | -7.42883 | -7.45855 | -7.46066
6.972 | -7.42478 | -7.45443 | -7.45654
6.974 | -7.42073 | -7.45032 | -7.45242
6.976 | -7.41668 | -7.44621 | -7.44831
6.978 | -7.41263 | -7.44211 | -7.4442
6.98 | -7.40859 | -7.43801 | -7.44009
6.982 | -7.40455 | -7.43391 | -7.43599
6.984 | -7.40051 | -7.42981 | -7.43189
6.986 | -7.39647 | -7.42571 | -7.42779
6.988 | -7.39244 | -7.42162 | -7.42369
6.99 | -7.38841 | -7.41753 | -7.4196
6.992 | -7.38438 | -7.41344 | -7.41551
6.994 | -7.38035 | -7.40936 | -7.41142
6.996 | -7.37633 | -7.40528 | -7.40733
6.998 | -7.3723 | -7.4012 | -7.40325
7 | -7.36829 | -7.39712 | -7.39917
7.002 | -7.36427 | -7.39305 | -7.39509
7.004 | -7.36025 | -7.38897 | -7.39101
7.006 | -7.35624 | -7.3849 | -7.38694
7.008 | -7.35223 | -7.38084 | -7.38287
7.01 | -7.34822 | -7.37677 | -7.3788
7.012 | -7.34422 | -7.37271 | -7.37473
7.014 | -7.34022 | -7.36865 | -7.37067
7.016 | -7.33622 | -7.36459 | -7.36661
7.018 | -7.33222 | -7.36054 | -7.36255
7.02 | -7.32822 | -7.35649 | -7.3585
7.022 | -7.32423 | -7.35244 | -7.35444
7.024 | -7.32024 | -7.34839 | -7.35039
7.026 | -7.31625 | -7.34435 | -7.34634
7.028 | -7.31227 | -7.34031 | -7.3423
7.03 | -7.30828 | -7.33627 | -7.33825
7.032 | -7.3043 | -7.33223 | -7.33421
7.034 | -7.30032 | -7.3282 | -7.33018
7.036 | -7.29635 | -7.32417 | -7.32614
7.038 | -7.29237 | -7.32014 | -7.32211
7.04 | -7.2884 | -7.31611 | -7.31808
7.042 | -7.28443 | -7.31209 | -7.31405
7.044 | -7.28047 | -7.30806 | -7.31002
7.046 | -7.2765 | -7.30404 | -7.306
7.048 | -7.27254 | -7.30003 | -7.30198
7.05 | -7.26858 | -7.29601 | -7.29796
7.052 | -7.26462 | -7.292 | -7.29395
7.054 | -7.26067 | -7.28799 | -7.28993
7.056 | -7.25672 | -7.28399 | -7.28592
7.058 | -7.25277 | -7.27998 | -7.28192
7.06 | -7.24882 | -7.27598 | -7.27791
7.062 | -7.24487 | -7.27198 | -7.27391
7.064 | -7.24093 | -7.26799 | -7.26991
7.066 | -7.23699 | -7.26399 | -7.26591
7.068 | -7.23305 | -7.26 | -7.26191
7.07 | -7.22912 | -7.25601 | -7.25792
7.072 | -7.22518 | -7.25202 | -7.25393
7.074 | -7.22125 | -7.24804 | -7.24994
7.076 | -7.21732 | -7.24406 | -7.24596
7.078 | -7.2134 | -7.24008 | -7.24197
7.08 | -7.20947 | -7.2361 | -7.23799
7.082 | -7.20555 | -7.23213 | -7.23401
7.084 | -7.20163 | -7.22815 | -7.23004
7.086 | -7.19771 | -7.22419 | -7.22607
7.088 | -7.1938 | -7.22022 | -7.22209
7.09 | -7.18989 | -7.21625 | -7.21813
7.092 | -7.18597 | -7.21229 | -7.21416
7.094 | -7.18207 | -7.20833 | -7.2102
7.096 | -7.17816 | -7.20437 | -7.20624
7.098 | -7.17426 | -7.20042 | -7.20228
7.1 | -7.17036 | -7.19647 | -7.19832
7.102 | -7.16646 | -7.19252 | -7.19437
7.104 | -7.16256 | -7.18857 | -7.19042
7.106 | -7.15867 | -7.18462 | -7.18647
7.108 | -7.15478 | -7.18068 | -7.18252
7.11 | -7.15089 | -7.17674 | -7.17858
7.112 | -7.147 | -7.1728 | -7.17464
7.114 | -7.14312 | -7.16887 | -7.1707
7.116 | -7.13923 | -7.16494 | -7.16676
7.118 | -7.13535 | -7.16101 | -7.16283
7.12 | -7.13148 | -7.15708 | -7.1589
7.122 | -7.1276 | -7.15315 | -7.15497
7.124 | -7.12373 | -7.14923 | -7.15104
7.126 | -7.11986 | -7.14531 | -7.14711
7.128 | -7.11599 | -7.14139 | -7.14319
7.13 | -7.11212 | -7.13747 | -7.13927
7.132 | -7.10826 | -7.13356 | -7.13536
7.134 | -7.1044 | -7.12965 | -7.13144
7.136 | -7.10054 | -7.12574 | -7.12753
7.138 | -7.09668 | -7.12183 | -7.12362
7.14 | -7.09283 | -7.11793 | -7.11971
7.142 | -7.08897 | -7.11403 | -7.11581
7.144 | -7.08512 | -7.11013 | -7.1119
7.146 | -7.08128 | -7.10623 | -7.108
7.148 | -7.07743 | -7.10234 | -7.10411
7.15 | -7.07359 | -7.09845 | -7.10021
7.152 | -7.06975 | -7.09456 | -7.09632
7.154 | -7.06591 | -7.09067 | -7.09243
7.156 | -7.06207 | -7.08678 | -7.08854
7.158 | -7.05824 | -7.0829 | -7.08465
7.16 | -7.0544 | -7.07902 | -7.08077
7.162 | -7.05057 | -7.07514 | -7.07689
7.164 | -7.04675 | -7.07127 | -7.07301
7.166 | -7.04292 | -7.06739 | -7.06913
7.168 | -7.0391 | -7.06352 | -7.06526
7.17 | -7.03528 | -7.05966 | -7.06139
7.172 | -7.03146 | -7.05579 | -7.05752
7.174 | -7.02764 | -7.05193 | -7.05365
7.176 | -7.02383 | -7.04807 | -7.04979
7.178 | -7.02002 | -7.04421 | -7.04592
7.18 | -7.01621 | -7.04035 | -7.04206
7.182 | -7.0124 | -7.0365 | -7.03821
7.184 | -7.0086 | -7.03264 | -7.03435
7.186 | -7.0048 | -7.0288 | -7.0305
7.188 | -7.001 | -7.02495 | -7.02665
7.19 | -6.9972 | -7.0211 | -7.0228
7.192 | -6.9934 | -7.01726 | -7.01896
7.194 | -6.98961 | -7.01342 | -7.01511
7.196 | -6.98582 | -7.00958 | -7.01127
7.198 | -6.98203 | -7.00575 | -7.00743
7.2 | -6.97824 | -7.00192 | -7.0036
7.202 | -6.97446 | -6.99809 | -6.99976
7.204 | -6.97067 | -6.99426 | -6.99593
7.206 | -6.96689 | -6.99043 | -6.9921
7.208 | -6.96312 | -6.98661 | -6.98828
7.21 | -6.95934 | -6.98279 | -6.98445
7.212 | -6.95557 | -6.97897 | -6.98063
7.214 | -6.95179 | -6.97515 | -6.97681
7.216 | -6.94803 | -6.97134 | -6.97299
7.218 | -6.94426 | -6.96752 | -6.96918
7.22 | -6.94049 | -6.96371 | -6.96536
7.222 | -6.93673 | -6.95991 | -6.96155
7.224 | -6.93297 | -6.9561 | -6.95774
7.226 | -6.92921 | -6.9523 | -6.95394
7.228 | -6.92546 | -6.9485 | -6.95014
7.23 | -6.9217 | -6.9447 | -6.94633
7.232 | -6.91795 | -6.94091 | -6.94254
7.234 | -6.9142 | -6.93711 | -6.93874
7.236 | -6.91046 | -6.93332 | -6.93494
7.238 | -6.90671 | -6.92953 | -6.93115
7.24 | -6.90297 | -6.92575 | -6.92736
7.242 | -6.89923 | -6.92196 | -6.92358
7.244 | -6.89549 | -6.91818 | -6.91979
7.246 | -6.89176 | -6.9144 | -6.91601
7.248 | -6.88802 | -6.91062 | -6.91223
7.25 | -6.88429 | -6.90685 | -6.90845
7.252 | -6.88056 | -6.90307 | -6.90467
7.254 | -6.87683 | -6.8993 | -6.9009
7.256 | -6.87311 | -6.89554 | -6.89713
7.258 | -6.86939 | -6.89177 | -6.89336
7.26 | -6.86567 | -6.88801 | -6.88959
7.262 | -6.86195 | -6.88424 | -6.88583
7.264 | -6.85823 | -6.88049 | -6.88207
7.266 | -6.85452 | -6.87673 | -6.87831
7.268 | -6.85081 | -6.87297 | -6.87455
7.27 | -6.8471 | -6.86922 | -6.87079
7.272 | -6.84339 | -6.86547 | -6.86704
7.274 | -6.83968 | -6.86172 | -6.86329
7.276 | -6.83598 | -6.85798 | -6.85954
7.278 | -6.83228 | -6.85424 | -6.85579
7.28 | -6.82858 | -6.85049 | -6.85205
7.282 | -6.82488 | -6.84676 | -6.84831
7.284 | -6.82119 | -6.84302 | -6.84457
7.286 | -6.8175 | -6.83929 | -6.84083
7.288 | -6.81381 | -6.83555 | -6.8371
7.29 | -6.81012 | -6.83182 | -6.83336
7.292 | -6.80643 | -6.8281 | -6.82963
7.294 | -6.80275 | -6.82437 | -6.82591
7.296 | -6.79907 | -6.82065 | -6.82218
7.298 | -6.79539 | -6.81693 | -6.81846
7.3 | -6.79171 | -6.81321 | -6.81474
7.302 | -6.78804 | -6.80949 | -6.81102
7.304 | -6.78436 | -6.80578 | -6.8073
7.306 | -6.78069 | -6.80207 | -6.80358
7.308 | -6.77702 | -6.79836 | -6.79987
7.31 | -6.77336 | -6.79465 | -6.79616
7.312 | -6.76969 | -6.79095 | -6.79245
7.314 | -6.76603 | -6.78724 | -6.78875
7.316 | -6.76237 | -6.78354 | -6.78505
7.318 | -6.75871 | -6.77984 | -6.78134
7.32 | -6.75506 | -6.77615 | -6.77764
7.322 | -6.7514 | -6.77245 | -6.77395
7.324 | -6.74775 | -6.76876 | -6.77025
7.326 | -6.7441 | -6.76507 | -6.76656
7.328 | -6.74046 | -6.76138 | -6.76287
7.33 | -6.73681 | -6.7577 | -6.75918
7.332 | -6.73317 | -6.75402 | -6.7555
7.334 | -6.72953 | -6.75034 | -6.75181
7.336 | -6.72589 | -6.74666 | -6.74813
7.338 | -6.72225 | -6.74298 | -6.74445
7.34 | -6.71862 | -6.73931 | -6.74078
7.342 | -6.71499 | -6.73564 | -6.7371
7.344 | -6.71135 | -6.73197 | -6.73343
7.346 | -6.70773 | -6.7283 | -6.72976
7.348 | -6.7041 | -6.72463 | -6.72609
7.35 | -6.70048 | -6.72097 | -6.72243
7.352 | -6.69685 | -6.71731 | -6.71876
7.354 | -6.69324 | -6.71365 | -6.7151
7.356 | -6.68962 | -6.71 | -6.71144
7.358 | -6.686 | -6.70634 | -6.70779
7.36 | -6.68239 | -6.70269 | -6.70413
7.362 | -6.67878 | -6.69904 | -6.70048
7.364 | -6.67517 | -6.69539 | -6.69683
7.366 | -6.67156 | -6.69175 | -6.69318
7.368 | -6.66796 | -6.6881 | -6.68953
7.37 | -6.66435 | -6.68446 | -6.68589
7.372 | -6.66075 | -6.68082 | -6.68225
7.374 | -6.65715 | -6.67719 | -6.67861
7.376 | -6.65356 | -6.67355 | -6.67497
7.378 | -6.64996 | -6.66992 | -6.67134
7.38 | -6.64637 | -6.66629 | -6.6677
7.382 | -6.64278 | -6.66266 | -6.66407
7.384 | -6.63919 | -6.65903 | -6.66044
7.386 | -6.63561 | -6.65541 | -6.65682
7.388 | -6.63202 | -6.65179 | -6.65319
7.39 | -6.62844 | -6.64817 | -6.64957
7.392 | -6.62486 | -6.64455 | -6.64595
7.394 | -6.62128 | -6.64094 | -6.64233
7.396 | -6.61771 | -6.63732 | -6.63872
7.398 | -6.61413 | -6.63371 | -6.6351
7.4 | -6.61056 | -6.6301 | -6.63149
7.402 | -6.60699 | -6.6265 | -6.62788
7.404 | -6.60342 | -6.62289 | -6.62428
7.406 | -6.59986 | -6.61929 | -6.62067
7.408 | -6.59629 | -6.61569 | -6.61707
7.41 | -6.59273 | -6.61209 | -6.61347
7.412 | -6.58917 | -6.6085 | -6.60987
7.414 | -6.58562 | -6.6049 | -6.60627
7.416 | -6.58206 | -6.60131 | -6.60268
7.418 | -6.57851 | -6.59772 | -6.59909
7.42 | -6.57496 | -6.59414 | -6.5955
7.422 | -6.57141 | -6.59055 | -6.59191
7.424 | -6.56786 | -6.58697 | -6.58832
7.426 | -6.56432 | -6.58339 | -6.58474
7.428 | -6.56077 | -6.57981 | -6.58116
7.43 | -6.55723 | -6.57623 | -6.57758
7.432 | -6.55369 | -6.57266 | -6.574
7.434 | -6.55016 | -6.56908 | -6.57043
7.436 | -6.54662 | -6.56551 | -6.56685
7.438 | -6.54309 | -6.56195 | -6.56328
7.44 | -6.53956 | -6.55838 | -6.55972
7.442 | -6.53603 | -6.55482 | -6.55615
7.444 | -6.5325 | -6.55125 | -6.55258
7.446 | -6.52898 | -6.54769 | -6.54902
7.448 | -6.52546 | -6.54414 | -6.54546
7.45 | -6.52194 | -6.54058 | -6.5419
7.452 | -6.51842 | -6.53703 | -6.53835
7.454 | -6.5149 | -6.53348 | -6.53479
7.456 | -6.51139 | -6.52993 | -6.53124
7.458 | -6.50787 | -6.52638 | -6.52769
7.46 | -6.50436 | -6.52283 | -6.52415
7.462 | -6.50086 | -6.51929 | -6.5206
7.464 | -6.49735 | -6.51575 | -6.51706
7.466 | -6.49385 | -6.51221 | -6.51352
7.468 | -6.49034 | -6.50868 | -6.50998
7.47 | -6.48684 | -6.50514 | -6.50644
7.472 | -6.48334 | -6.50161 | -6.50291
7.474 | -6.47985 | -6.49808 | -6.49937
7.476 | -6.47635 | -6.49455 | -6.49584
7.478 | -6.47286 | -6.49102 | -6.49231
7.48 | -6.46937 | -6.4875 | -6.48879
7.482 | -6.46588 | -6.48398 | -6.48526
7.484 | -6.4624 | -6.48046 | -6.48174
7.486 | -6.45891 | -6.47694 | -6.47822
7.488 | -6.45543 | -6.47342 | -6.4747
7.49 | -6.45195 | -6.46991 | -6.47119
7.492 | -6.44847 | -6.4664 | -6.46767
7.494 | -6.445 | -6.46289 | -6.46416
7.496 | -6.44152 | -6.45938 | -6.46065
7.498 | -6.43805 | -6.45588 | -6.45714
7.5 | -6.43458 | -6.45237 | -6.45364
7.502 | -6.43111 | -6.44887 | -6.45013
7.504 | -6.42765 | -6.44537 | -6.44663
7.506 | -6.42418 | -6.44187 | -6.44313
7.508 | -6.42072 | -6.43838 | -6.43963
7.51 | -6.41726 | -6.43489 | -6.43614
7.512 | -6.4138 | -6.43139 | -6.43264
7.514 | -6.41034 | -6.42791 | -6.42915
7.516 | -6.40689 | -6.42442 | -6.42566
7.518 | -6.40344 | -6.42093 | -6.42218
7.52 | -6.39999 | -6.41745 | -6.41869
7.522 | -6.39654 | -6.41397 | -6.41521
7.524 | -6.39309 | -6.41049 | -6.41173
7.526 | -6.38965 | -6.40701 | -6.40825
7.528 | -6.38621 | -6.40354 | -6.40477
7.53 | -6.38277 | -6.40007 | -6.4013
7.532 | -6.37933 | -6.3966 | -6.39782
7.534 | -6.37589 | -6.39313 | -6.39435
7.536 | -6.37246 | -6.38966 | -6.39088
7.538 | -6.36902 | -6.3862 | -6.38742
7.54 | -6.36559 | -6.38273 | -6.38395
7.542 | -6.36216 | -6.37927 | -6.38049
7.544 | -6.35874 | -6.37582 | -6.37703
7.546 | -6.35531 | -6.37236 | -6.37357
7.548 | -6.35189 | -6.3689 | -6.37011
7.55 | -6.34847 | -6.36545 | -6.36666
7.552 | -6.34505 | -6.362 | -6.36321
7.554 | -6.34163 | -6.35855 | -6.35976
7.556 | -6.33822 | -6.35511 | -6.35631
7.558 | -6.3348 | -6.35166 | -6.35286
7.56 | -6.33139 | -6.34822 | -6.34942
7.562 | -6.32798 | -6.34478 | -6.34597
7.564 | -6.32458 | -6.34134 | -6.34253
7.566 | -6.32117 | -6.33791 | -6.33909
7.568 | -6.31777 | -6.33447 | -6.33566
7.57 | -6.31437 | -6.33104 | -6.33222
7.572 | -6.31097 | -6.32761 | -6.32879
7.574 | -6.30757 | -6.32418 | -6.32536
7.576 | -6.30417 | -6.32075 | -6.32193
7.578 | -6.30078 | -6.31733 | -6.31851
7.58 | -6.29739 | -6.31391 | -6.31508
7.582 | -6.294 | -6.31049 | -6.31166
7.584 | -6.29061 | -6.30707 | -6.30824
7.586 | -6.28723 | -6.30365 | -6.30482
7.588 | -6.28384 | -6.30024 | -6.3014
7.59 | -6.28046 | -6.29683 | -6.29799
7.592 | -6.27708 | -6.29342 | -6.29458
7.594 | -6.2737 | -6.29001 | -6.29117
7.596 | -6.27033 | -6.2866 | -6.28776
7.598 | -6.26695 | -6.2832 | -6.28435
7.6 | -6.26358 | -6.2798 | -6.28095
7.602 | -6.26021 | -6.27639 | -6.27754
7.604 | -6.25684 | -6.273 | -6.27414
7.606 | -6.25347 | -6.2696 | -6.27075
7.608 | -6.25011 | -6.26621 | -6.26735
7.61 | -6.24674 | -6.26281 | -6.26395
7.612 | -6.24338 | -6.25942 | -6.26056
7.614 | -6.24002 | -6.25603 | -6.25717
7.616 | -6.23667 | -6.25265 | -6.25378
7.618 | -6.23331 | -6.24926 | -6.2504
7.62 | -6.22996 | -6.24588 | -6.24701
7.622 | -6.22661 | -6.2425 | -6.24363
7.624 | -6.22326 | -6.23912 | -6.24025
7.626 | -6.21991 | -6.23574 | -6.23687
7.628 | -6.21656 | -6.23237 | -6.23349
7.63 | -6.21322 | -6.229 | -6.23012
7.632 | -6.20988 | -6.22563 | -6.22674
7.634 | -6.20654 | -6.22226 | -6.22337
7.636 | -6.2032 | -6.21889 | -6.22
7.638 | -6.19986 | -6.21552 | -6.21664
7.64 | -6.19653 | -6.21216 | -6.21327
7.642 | -6.1932 | -6.2088 | -6.20991
7.644 | -6.18987 | -6.20544 | -6.20655
7.646 | -6.18654 | -6.20208 | -6.20319
7.648 | -6.18321 | -6.19873 | -6.19983
7.65 | -6.17989 | -6.19538 | -6.19647
7.652 | -6.17656 | -6.19202 | -6.19312
7.654 | -6.17324 | -6.18867 | -6.18977
7.656 | -6.16992 | -6.18533 | -6.18642
7.658 | -6.1666 | -6.18198 | -6.18307
7.66 | -6.16329 | -6.17864 | -6.17973
7.662 | -6.15997 | -6.1753 | -6.17638
7.664 | -6.15666 | -6.17196 | -6.17304
7.666 | -6.15335 | -6.16862 | -6.1697
7.668 | -6.15004 | -6.16528 | -6.16636
7.67 | -6.14674 | -6.16195 | -6.16303
7.672 | -6.14343 | -6.15862 | -6.15969
7.674 | -6.14013 | -6.15529 | -6.15636
7.676 | -6.13683 | -6.15196 | -6.15303
7.678 | -6.13353 | -6.14863 | -6.1497
7.68 | -6.13024 | -6.14531 | -6.14638
7.682 | -6.12694 | -6.14198 | -6.14305
7.684 | -6.12365 | -6.13866 | -6.13973
7.686 | -6.12036 | -6.13534 | -6.13641
7.688 | -6.11707 | -6.13203 | -6.13309
7.69 | -6.11378 | -6.12871 | -6.12977
7.692 | -6.11049 | -6.1254 | -6.12646
7.694 | -6.10721 | -6.12209 | -6.12315
7.696 | -6.10393 | -6.11878 | -6.11983
7.698 | -6.10065 | -6.11547 | -6.11653
7.7 | -6.09737 | -6.11217 | -6.11322
7.702 | -6.09409 | -6.10886 | -6.10991
7.704 | -6.09082 | -6.10556 | -6.10661
7.706 | -6.08754 | -6.10226 | -6.10331
7.708 | -6.08427 | -6.09896 | -6.10001
7.71 | -6.081 | -6.09567 | -6.09671
7.712 | -6.07774 | -6.09237 | -6.09341
7.714 | -6.07447 | -6.08908 | -6.09012
7.716 | -6.07121 | -6.08579 | -6.08683
7.718 | -6.06794 | -6.0825 | -6.08354
7.72 | -6.06468 | -6.07922 | -6.08025
7.722 | -6.06143 | -6.07593 | -6.07696
7.724 | -6.05817 | -6.07265 | -6.07368
7.726 | -6.05492 | -6.06937 | -6.0704
7.728 | -6.05166 | -6.06609 | -6.06712
7.73 | -6.04841 | -6.06281 | -6.06384
7.732 | -6.04516 | -6.05954 | -6.06056
7.734 | -6.04192 | -6.05627 | -6.05728
7.736 | -6.03867 | -6.05299 | -6.05401
7.738 | -6.03543 | -6.04972 | -6.05074
7.74 | -6.03218 | -6.04646 | -6.04747
7.742 | -6.02894 | -6.04319 | -6.0442
7.744 | -6.02571 | -6.03993 | -6.04094
7.746 | -6.02247 | -6.03667 | -6.03767
7.748 | -6.01924 | -6.03341 | -6.03441
7.75 | -6.016 | -6.03015 | -6.03115
7.752 | -6.01277 | -6.02689 | -6.02789
7.754 | -6.00954 | -6.02364 | -6.02464
7.756 | -6.00632 | -6.02038 | -6.02138
7.758 | -6.00309 | -6.01713 | -6.01813
7.76 | -5.99987 | -6.01388 | -6.01488
7.762 | -5.99664 | -6.01064 | -6.01163
7.764 | -5.99342 | -6.00739 | -6.00838
7.766 | -5.99021 | -6.00415 | -6.00514
7.768 | -5.98699 | -6.00091 | -6.00189
7.77 | -5.98378 | -5.99767 | -5.99865
7.772 | -5.98056 | -5.99443 | -5.99541
7.774 | -5.97735 | -5.99119 | -5.99218
7.776 | -5.97414 | -5.98796 | -5.98894
7.778 | -5.97093 | -5.98473 | -5.98571
7.78 | -5.96773 | -5.9815 | -5.98247
7.782 | -5.96453 | -5.97827 | -5.97924
7.784 | -5.96132 | -5.97504 | -5.97601
7.786 | -5.95812 | -5.97182 | -5.97279
7.788 | -5.95492 | -5.96859 | -5.96956
7.79 | -5.95173 | -5.96537 | -5.96634
7.792 | -5.94853 | -5.96215 | -5.96312
7.794 | -5.94534 | -5.95893 | -5.9599
7.796 | -5.94215 | -5.95572 | -5.95668
7.798 | -5.93896 | -5.9525 | -5.95347
7.8 | -5.93577 | -5.94929 | -5.95025
7.802 | -5.93258 | -5.94608 | -5.94704
7.804 | -5.9294 | -5.94287 | -5.94383
7.806 | -5.92622 | -5.93967 | -5.94062
7.808 | -5.92304 | -5.93646 | -5.93741
7.81 | -5.91986 | -5.93326 | -5.93421
7.812 | -5.91668 | -5.93006 | -5.93101
7.814 | -5.9135 | -5.92686 | -5.92781
7.816 | -5.91033 | -5.92366 | -5.92461
7.818 | -5.90716 | -5.92046 | -5.92141
7.82 | -5.90399 | -5.91727 | -5.91821
7.822 | -5.90082 | -5.91408 | -5.91502
7.824 | -5.89765 | -5.91089 | -5.91183
7.826 | -5.89449 | -5.9077 | -5.90864
7.828 | -5.89133 | -5.90451 | -5.90545
7.83 | -5.88816 | -5.90133 | -5.90226
7.832 | -5.88501 | -5.89814 | -5.89908
7.834 | -5.88185 | -5.89496 | -5.89589
7.836 | -5.87869 | -5.89178 | -5.89271
7.838 | -5.87554 | -5.88861 | -5.88953
7.84 | -5.87238 | -5.88543 | -5.88636
7.842 | -5.86923 | -5.88226 | -5.88318
7.844 | -5.86608 | -5.87908 | -5.88001
7.846 | -5.86294 | -5.87591 | -5.87684
7.848 | -5.85979 | -5.87274 | -5.87366
7.85 | -5.85665 | -5.86958 | -5.8705
7.852 | -5.85351 | -5.86641 | -5.86733
7.854 | -5.85037 | -5.86325 | -5.86416
7.856 | -5.84723 | -5.86009 | -5.861
7.858 | -5.84409 | -5.85693 | -5.85784
7.86 | -5.84095 | -5.85377 | -5.85468
7.862 | -5.83782 | -5.85061 | -5.85152
7.864 | -5.83469 | -5.84746 | -5.84837
7.866 | -5.83156 | -5.84431 | -5.84521
7.868 | -5.82843 | -5.84116 | -5.84206
7.87 | -5.82531 | -5.83801 | -5.83891
7.872 | -5.82218 | -5.83486 | -5.83576
7.874 | -5.81906 | -5.83171 | -5.83261
7.876 | -5.81594 | -5.82857 | -5.82947
7.878 | -5.81282 | -5.82543 | -5.82632
7.88 | -5.8097 | -5.82229 | -5.82318
7.882 | -5.80658 | -5.81915 | -5.82004
7.884 | -5.80347 | -5.81601 | -5.8169
7.886 | -5.80036 | -5.81288 | -5.81377
7.888 | -5.79724 | -5.80975 | -5.81063
7.89 | -5.79414 | -5.80661 | -5.8075
7.892 | -5.79103 | -5.80348 | -5.80437
7.894 | -5.78792 | -5.80036 | -5.80124
7.896 | -5.78482 | -5.79723 | -5.79811
7.898 | -5.78172 | -5.79411 | -5.79499
7.9 | -5.77862 | -5.79098 | -5.79186
7.902 | -5.77552 | -5.78786 | -5.78874
7.904 | -5.77242 | -5.78474 | -5.78562
7.906 | -5.76932 | -5.78163 | -5.7825
7.908 | -5.76623 | -5.77851 | -5.77938
7.91 | -5.76314 | -5.7754 | -5.77627
7.912 | -5.76005 | -5.77229 | -5.77315
7.914 | -5.75696 | -5.76917 | -5.77004
7.916 | -5.75387 | -5.76607 | -5.76693
7.918 | -5.75079 | -5.76296 | -5.76382
7.92 | -5.7477 | -5.75985 | -5.76072
7.922 | -5.74462 | -5.75675 | -5.75761
7.924 | -5.74154 | -5.75365 | -5.75451
7.926 | -5.73846 | -5.75055 | -5.75141
7.928 | -5.73539 | -5.74745 | -5.74831
7.93 | -5.73231 | -5.74436 | -5.74521
7.932 | -5.72924 | -5.74126 | -5.74211
7.934 | -5.72617 | -5.73817 | -5.73902
7.936 | -5.7231 | -5.73508 | -5.73593
7.938 | -5.72003 | -5.73199 | -5.73284
7.94 | -5.71696 | -5.7289 | -5.72975
7.942 | -5.7139 | -5.72581 | -5.72666
7.944 | -5.71083 | -5.72273 | -5.72357
7.946 | -5.70777 | -5.71965 | -5.72049
7.948 | -5.70471 | -5.71657 | -5.71741
7.95 | -5.70165 | -5.71349 | -5.71433
7.952 | -5.6986 | -5.71041 | -5.71125
7.954 | -5.69554 | -5.70733 | -5.70817
7.956 | -5.69249 | -5.70426 | -5.7051
7.958 | -5.68944 | -5.70119 | -5.70202
7.96 | -5.68639 | -5.69812 | -5.69895
7.962 | -5.68334 | -5.69505 | -5.69588
7.964 | -5.68029 | -5.69198 | -5.69281
7.966 | -5.67725 | -5.68892 | -5.68974
7.968 | -5.6742 | -5.68585 | -5.68668
7.97 | -5.67116 | -5.68279 | -5.68362
7.972 | -5.66812 | -5.67973 | -5.68055
7.974 | -5.66508 | -5.67667 | -5.67749
7.976 | -5.66205 | -5.67362 | -5.67444
7.978 | -5.65901 | -5.67056 | -5.67138
7.98 | -5.65598 | -5.66751 | -5.66833
7.982 | -5.65295 | -5.66445 | -5.66527
7.984 | -5.64992 | -5.66141 | -5.66222
7.986 | -5.64689 | -5.65836 | -5.65917
7.988 | -5.64386 | -5.65531 | -5.65612
7.99 | -5.64084 | -5.65227 | -5.65308
7.992 | -5.63782 | -5.64922 | -5.65003
7.994 | -5.63479 | -5.64618 | -5.64699
7.996 | -5.63178 | -5.64314 | -5.64395
7.998 | -5.62876 | -5.6401 | -5.64091
8 | -5.62574 | -5.63707 | -5.63787
8.002 | -5.62273 | -5.63403 | -5.63483
8.004 | -5.61971 | -5.631 | -5.6318
8.006 | -5.6167 | -5.62797 | -5.62877
8.008 | -5.61369 | -5.62494 | -5.62574
8.01 | -5.61068 | -5.62191 | -5.62271
8.012 | -5.60768 | -5.61888 | -5.61968
8.014 | -5.60467 | -5.61586 | -5.61665
8.016 | -5.60167 | -5.61284 | -5.61363
8.018 | -5.59867 | -5.60981 | -5.61061
8.02 | -5.59566 | -5.60679 | -5.60759
8.022 | -5.59267 | -5.60378 | -5.60457
8.024 | -5.58967 | -5.60076 | -5.60155
8.026 | -5.58667 | -5.59775 | -5.59853
8.028 | -5.58368 | -5.59473 | -5.59552
8.03 | -5.58069 | -5.59172 | -5.59251
8.032 | -5.5777 | -5.58871 | -5.58949
8.034 | -5.57471 | -5.5857 | -5.58649
8.036 | -5.57172 | -5.5827 | -5.58348
8.038 | -5.56874 | -5.57969 | -5.58047
8.04 | -5.56575 | -5.57669 | -5.57747
8.042 | -5.56277 | -5.57369 | -5.57446
8.044 | -5.55979 | -5.57069 | -5.57146
8.046 | -5.55681 | -5.56769 | -5.56846
8.048 | -5.55383 | -5.5647 | -5.56547
8.05 | -5.55086 | -5.5617 | -5.56247
8.052 | -5.54788 | -5.55871 | -5.55948
8.054 | -5.54491 | -5.55572 | -5.55648
8.056 | -5.54194 | -5.55273 | -5.55349
8.058 | -5.53897 | -5.54974 | -5.5505
8.06 | -5.536 | -5.54675 | -5.54752
8.062 | -5.53304 | -5.54377 | -5.54453
8.064 | -5.53007 | -5.54079 | -5.54155
8.066 | -5.52711 | -5.5378 | -5.53856
8.068 | -5.52415 | -5.53482 | -5.53558
8.07 | -5.52119 | -5.53185 | -5.5326
8.072 | -5.51823 | -5.52887 | -5.52963
8.074 | -5.51528 | -5.5259 | -5.52665
8.076 | -5.51232 | -5.52292 | -5.52367
8.078 | -5.50937 | -5.51995 | -5.5207
8.08 | -5.50642 | -5.51698 | -5.51773
8.082 | -5.50347 | -5.51401 | -5.51476
8.084 | -5.50052 | -5.51105 | -5.51179
8.086 | -5.49757 | -5.50808 | -5.50883
8.088 | -5.49463 | -5.50512 | -5.50586
8.09 | -5.49168 | -5.50216 | -5.5029
8.092 | -5.48874 | -5.4992 | -5.49994
8.094 | -5.4858 | -5.49624 | -5.49698
8.096 | -5.48286 | -5.49328 | -5.49402
8.098 | -5.47992 | -5.49033 | -5.49106
8.1 | -5.47699 | -5.48737 | -5.48811
8.102 | -5.47405 | -5.48442 | -5.48516
8.104 | -5.47112 | -5.48147 | -5.4822
8.106 | -5.46819 | -5.47852 | -5.47925
8.108 | -5.46526 | -5.47557 | -5.47631
8.11 | -5.46233 | -5.47263 | -5.47336
8.112 | -5.45941 | -5.46968 | -5.47041
8.114 | -5.45648 | -5.46674 | -5.46747
8.116 | -5.45356 | -5.4638 | -5.46453
8.118 | -5.45064 | -5.46086 | -5.46159
8.12 | -5.44772 | -5.45793 | -5.45865
8.122 | -5.4448 | -5.45499 | -5.45571
8.124 | -5.44189 | -5.45206 | -5.45278
8.126 | -5.43897 | -5.44912 | -5.44984
8.128 | -5.43606 | -5.44619 | -5.44691
8.13 | -5.43315 | -5.44326 | -5.44398
8.132 | -5.43023 | -5.44034 | -5.44105
8.134 | -5.42733 | -5.43741 | -5.43813
8.136 | -5.42442 | -5.43448 | -5.4352
8.138 | -5.42151 | -5.43156 | -5.43228
8.14 | -5.41861 | -5.42864 | -5.42935
8.142 | -5.41571 | -5.42572 | -5.42643
8.144 | -5.41281 | -5.4228 | -5.42351
8.146 | -5.40991 | -5.41989 | -5.42059
8.148 | -5.40701 | -5.41697 | -5.41768
8.15 | -5.40411 | -5.41406 | -5.41476
8.152 | -5.40122 | -5.41115 | -5.41185
8.154 | -5.39832 | -5.40824 | -5.40894
8.156 | -5.39543 | -5.40533 | -5.40603
8.158 | -5.39254 | -5.40242 | -5.40312
8.16 | -5.38966 | -5.39952 | -5.40022
8.162 | -5.38677 | -5.39661 | -5.39731
8.164 | -5.38388 | -5.39371 | -5.39441
8.166 | -5.381 | -5.39081 | -5.39151
8.168 | -5.37812 | -5.38791 | -5.38861
8.17 | -5.37524 | -5.38501 | -5.38571
8.172 | -5.37236 | -5.38212 | -5.38281
8.174 | -5.36948 | -5.37922 | -5.37991
8.176 | -5.3666 | -5.37633 | -5.37702
8.178 | -5.36373 | -5.37344 | -5.37413
8.18 | -5.36086 | -5.37055 | -5.37124
8.182 | -5.35799 | -5.36766 | -5.36835
8.184 | -5.35512 | -5.36477 | -5.36546
8.186 | -5.35225 | -5.36189 | -5.36257
8.188 | -5.34938 | -5.35901 | -5.35969
8.19 | -5.34652 | -5.35613 | -5.35681
8.192 | -5.34365 | -5.35325 | -5.35393
8.194 | -5.34079 | -5.35037 | -5.35105
8.196 | -5.33793 | -5.34749 | -5.34817
8.198 | -5.33507 | -5.34461 | -5.34529
8.2 | -5.33221 | -5.34174 | -5.34242
8.202 | -5.32936 | -5.33887 | -5.33954
8.204 | -5.3265 | -5.336 | -5.33667
8.206 | -5.32365 | -5.33313 | -5.3338
8.208 | -5.3208 | -5.33026 | -5.33093
8.21 | -5.31795 | -5.3274 | -5.32807
8.212 | -5.3151 | -5.32453 | -5.3252
8.214 | -5.31225 | -5.32167 | -5.32234
8.216 | -5.30941 | -5.31881 | -5.31947
8.218 | -5.30656 | -5.31595 | -5.31661
8.22 | -5.30372 | -5.31309 | -5.31375
8.222 | -5.30088 | -5.31023 | -5.3109
8.224 | -5.29804 | -5.30738 | -5.30804
8.226 | -5.2952 | -5.30452 | -5.30519
8.228 | -5.29237 | -5.30167 | -5.30233
8.23 | -5.28953 | -5.29882 | -5.29948
8.232 | -5.2867 | -5.29597 | -5.29663
8.234 | -5.28387 | -5.29312 | -5.29378
8.236 | -5.28104 | -5.29028 | -5.29094
8.238 | -5.27821 | -5.28743 | -5.28809
8.24 | -5.27538 | -5.28459 | -5.28525
8.242 | -5.27256 | -5.28175 | -5.2824
8.244 | -5.26973 | -5.27891 | -5.27956
8.246 | -5.26691 | -5.27607 | -5.27672
8.248 | -5.26409 | -5.27324 | -5.27389
8.25 | -5.26127 | -5.2704 | -5.27105
8.252 | -5.25845 | -5.26757 | -5.26822
8.254 | -5.25563 | -5.26474 | -5.26538
8.256 | -5.25282 | -5.26191 | -5.26255
8.258 | -5.25001 | -5.25908 | -5.25972
8.26 | -5.24719 | -5.25625 | -5.25689
8.262 | -5.24438 | -5.25342 | -5.25407
8.264 | -5.24157 | -5.2506 | -5.25124
8.266 | -5.23877 | -5.24778 | -5.24842
8.268 | -5.23596 | -5.24495 | -5.24559
8.27 | -5.23316 | -5.24214 | -5.24277
8.272 | -5.23035 | -5.23932 | -5.23995
8.274 | -5.22755 | -5.2365 | -5.23714
8.276 | -5.22475 | -5.23369 | -5.23432
8.278 | -5.22195 | -5.23087 | -5.2315
8.28 | -5.21916 | -5.22806 | -5.22869
8.282 | -5.21636 | -5.22525 | -5.22588
8.284 | -5.21357 | -5.22244 | -5.22307
8.286 | -5.21077 | -5.21963 | -5.22026
8.288 | -5.20798 | -5.21683 | -5.21745
8.29 | -5.20519 | -5.21402 | -5.21465
8.292 | -5.20241 | -5.21122 | -5.21184
8.294 | -5.19962 | -5.20842 | -5.20904
8.296 | -5.19683 | -5.20562 | -5.20624
8.298 | -5.19405 | -5.20282 | -5.20344
8.3 | -5.19127 | -5.20002 | -5.20064
8.302 | -5.18849 | -5.19723 | -5.19785
8.304 | -5.18571 | -5.19443 | -5.19505
8.306 | -5.18293 | -5.19164 | -5.19226
8.308 | -5.18015 | -5.18885 | -5.18947
8.31 | -5.17738 | -5.18606 | -5.18668
8.312 | -5.17461 | -5.18327 | -5.18389
8.314 | -5.17183 | -5.18048 | -5.1811
8.316 | -5.16906 | -5.1777 | -5.17831
8.318 | -5.16629 | -5.17492 | -5.17553
8.32 | -5.16353 | -5.17213 | -5.17275
8.322 | -5.16076 | -5.16935 | -5.16996
8.324 | -5.158 | -5.16657 | -5.16718
8.326 | -5.15523 | -5.1638 | -5.16441
8.328 | -5.15247 | -5.16102 | -5.16163
8.33 | -5.14971 | -5.15825 | -5.15885
8.332 | -5.14695 | -5.15547 | -5.15608
8.334 | -5.1442 | -5.1527 | -5.15331
8.336 | -5.14144 | -5.14993 | -5.15053
8.338 | -5.13869 | -5.14716 | -5.14777
8.34 | -5.13593 | -5.1444 | -5.145
8.342 | -5.13318 | -5.14163 | -5.14223
8.344 | -5.13043 | -5.13887 | -5.13947
8.346 | -5.12768 | -5.1361 | -5.1367
8.348 | -5.12494 | -5.13334 | -5.13394
8.35 | -5.12219 | -5.13058 | -5.13118
8.352 | -5.11945 | -5.12782 | -5.12842
8.354 | -5.1167 | -5.12507 | -5.12566
8.356 | -5.11396 | -5.12231 | -5.12291
8.358 | -5.11122 | -5.11956 | -5.12015
8.36 | -5.10848 | -5.11681 | -5.1174
8.362 | -5.10575 | -5.11406 | -5.11465
8.364 | -5.10301 | -5.11131 | -5.1119
8.366 | -5.10028 | -5.10856 | -5.10915
8.368 | -5.09754 | -5.10581 | -5.1064
8.37 | -5.09481 | -5.10307 | -5.10365
8.372 | -5.09208 | -5.10032 | -5.10091
8.374 | -5.08936 | -5.09758 | -5.09817
8.376 | -5.08663 | -5.09484 | -5.09542
8.378 | -5.0839 | -5.0921 | -5.09268
8.38 | -5.08118 | -5.08936 | -5.08995
8.382 | -5.07846 | -5.08663 | -5.08721
8.384 | -5.07574 | -5.08389 | -5.08447
8.386 | -5.07302 | -5.08116 | -5.08174
8.388 | -5.0703 | -5.07843 | -5.07901
8.39 | -5.06758 | -5.0757 | -5.07628
8.392 | -5.06487 | -5.07297 | -5.07355
8.394 | -5.06215 | -5.07024 | -5.07082
8.396 | -5.05944 | -5.06752 | -5.06809
8.398 | -5.05673 | -5.06479 | -5.06536
8.4 | -5.05402 | -5.06207 | -5.06264
8.402 | -5.05131 | -5.05935 | -5.05992
8.404 | -5.0486 | -5.05663 | -5.0572
8.406 | -5.0459 | -5.05391 | -5.05448
8.408 | -5.04319 | -5.05119 | -5.05176
8.41 | -5.04049 | -5.04848 | -5.04904
8.412 | -5.03779 | -5.04576 | -5.04633
8.414 | -5.03509 | -5.04305 | -5.04361
8.416 | -5.03239 | -5.04034 | -5.0409
8.418 | -5.0297 | -5.03763 | -5.03819
8.42 | -5.027 | -5.03492 | -5.03548
8.422 | -5.02431 | -5.03221 | -5.03277
8.424 | -5.02161 | -5.02951 | -5.03007
8.426 | -5.01892 | -5.0268 | -5.02736
8.428 | -5.01623 | -5.0241 | -5.02466
8.43 | -5.01355 | -5.0214 | -5.02195
8.432 | -5.01086 | -5.0187 | -5.01925
8.434 | -5.00817 | -5.016 | -5.01655
8.436 | -5.00549 | -5.0133 | -5.01386
8.438 | -5.00281 | -5.01061 | -5.01116
8.44 | -5.00013 | -5.00791 | -5.00846
8.442 | -4.99745 | -5.00522 | -5.00577
8.444 | -4.99477 | -5.00253 | -5.00308
8.446 | -4.99209 | -4.99984 | -5.00039
8.448 | -4.98941 | -4.99715 | -4.9977
8.45 | -4.98674 | -4.99446 | -4.99501
8.452 | -4.98407 | -4.99178 | -4.99232
8.454 | -4.9814 | -4.98909 | -4.98964
8.456 | -4.97873 | -4.98641 | -4.98696
8.458 | -4.97606 | -4.98373 | -4.98427
8.46 | -4.97339 | -4.98105 | -4.98159
8.462 | -4.97072 | -4.97837 | -4.97891
8.464 | -4.96806 | -4.97569 | -4.97623
8.466 | -4.9654 | -4.97302 | -4.97356
8.468 | -4.96273 | -4.97034 | -4.97088
8.47 | -4.96007 | -4.96767 | -4.96821
8.472 | -4.95742 | -4.965 | -4.96554
8.474 | -4.95476 | -4.96233 | -4.96287
8.476 | -4.9521 | -4.95966 | -4.9602
8.478 | -4.94945 | -4.95699 | -4.95753
8.48 | -4.94679 | -4.95433 | -4.95486
8.482 | -4.94414 | -4.95166 | -4.9522
8.484 | -4.94149 | -4.949 | -4.94953
8.486 | -4.93884 | -4.94634 | -4.94687
8.488 | -4.93619 | -4.94368 | -4.94421
8.49 | -4.93355 | -4.94102 | -4.94155
8.492 | -4.9309 | -4.93836 | -4.93889
8.494 | -4.92826 | -4.93571 | -4.93623
8.496 | -4.92562 | -4.93305 | -4.93358
8.498 | -4.92298 | -4.9304 | -4.93092
8.5 | -4.92034 | -4.92775 | -4.92827
8.502 | -4.9177 | -4.9251 | -4.92562
8.504 | -4.91506 | -4.92245 | -4.92297
8.506 | -4.91243 | -4.9198 | -4.92032
8.508 | -4.90979 | -4.91715 | -4.91768
8.51 | -4.90716 | -4.91451 | -4.91503
8.512 | -4.90453 | -4.91186 | -4.91239
8.514 | -4.9019 | -4.90922 | -4.90974
8.516 | -4.89927 | -4.90658 | -4.9071
8.518 | -4.89664 | -4.90394 | -4.90446
8.52 | -4.89402 | -4.90131 | -4.90182
8.522 | -4.89139 | -4.89867 | -4.89919
8.524 | -4.88877 | -4.89603 | -4.89655
8.526 | -4.88615 | -4.8934 | -4.89392
8.528 | -4.88353 | -4.89077 | -4.89128
8.53 | -4.88091 | -4.88814 | -4.88865
8.532 | -4.87829 | -4.88551 | -4.88602
8.534 | -4.87567 | -4.88288 | -4.88339
8.536 | -4.87306 | -4.88025 | -4.88076
8.538 | -4.87045 | -4.87763 | -4.87814
8.54 | -4.86783 | -4.875 | -4.87551
8.542 | -4.86522 | -4.87238 | -4.87289
8.544 | -4.86261 | -4.86976 | -4.87027
8.546 | -4.86 | -4.86714 | -4.86765
8.548 | -4.8574 | -4.86452 | -4.86503
8.55 | -4.85479 | -4.8619 | -4.86241
8.552 | -4.85219 | -4.85929 | -4.85979
8.554 | -4.84959 | -4.85667 | -4.85718
8.556 | -4.84698 | -4.85406 | -4.85456
8.558 | -4.84438 | -4.85145 | -4.85195
8.56 | -4.84179 | -4.84884 | -4.84934
8.562 | -4.83919 | -4.84623 | -4.84673
8.564 | -4.83659 | -4.84362 | -4.84412
8.566 | -4.834 | -4.84102 | -4.84152
8.568 | -4.8314 | -4.83841 | -4.83891
8.57 | -4.82881 | -4.83581 | -4.83631
8.572 | -4.82622 | -4.83321 | -4.8337
8.574 | -4.82363 | -4.83061 | -4.8311
8.576 | -4.82104 | -4.82801 | -4.8285
8.578 | -4.81846 | -4.82541 | -4.8259
8.58 | -4.81587 | -4.82281 | -4.82331
8.582 | -4.81329 | -4.82022 | -4.82071
8.584 | -4.81071 | -4.81762 | -4.81811
8.586 | -4.80813 | -4.81503 | -4.81552
8.588 | -4.80555 | -4.81244 | -4.81293
8.59 | -4.80297 | -4.80985 | -4.81034
8.592 | -4.80039 | -4.80726 | -4.80775
8.594 | -4.79781 | -4.80467 | -4.80516
8.596 | -4.79524 | -4.80209 | -4.80258
8.598 | -4.79267 | -4.7995 | -4.79999
8.6 | -4.79009 | -4.79692 | -4.79741
8.602 | -4.78752 | -4.79434 | -4.79482
8.604 | -4.78495 | -4.79176 | -4.79224
8.606 | -4.78239 | -4.78918 | -4.78966
8.608 | -4.77982 | -4.7866 | -4.78708
8.61 | -4.77725 | -4.78403 | -4.78451
8.612 | -4.77469 | -4.78145 | -4.78193
8.614 | -4.77213 | -4.77888 | -4.77936
8.616 | -4.76957 | -4.77631 | -4.77678
8.618 | -4.76701 | -4.77373 | -4.77421
8.62 | -4.76445 | -4.77117 | -4.77164
8.622 | -4.76189 | -4.7686 | -4.76907
8.624 | -4.75933 | -4.76603 | -4.76651
8.626 | -4.75678 | -4.76346 | -4.76394
8.628 | -4.75423 | -4.7609 | -4.76137
8.63 | -4.75167 | -4.75834 | -4.75881
8.632 | -4.74912 | -4.75578 | -4.75625
8.634 | -4.74657 | -4.75322 | -4.75369
8.636 | -4.74403 | -4.75066 | -4.75113
8.638 | -4.74148 | -4.7481 | -4.74857
8.64 | -4.73893 | -4.74554 | -4.74601
8.642 | -4.73639 | -4.74299 | -4.74346
8.644 | -4.73385 | -4.74043 | -4.7409
8.646 | -4.7313 | -4.73788 | -4.73835
8.648 | -4.72876 | -4.73533 | -4.7358
8.65 | -4.72623 | -4.73278 | -4.73325
8.652 | -4.72369 | -4.73023 | -4.7307
8.654 | -4.72115 | -4.72769 | -4.72815
8.656 | -4.71862 | -4.72514 | -4.7256
8.658 | -4.71608 | -4.7226 | -4.72306
8.66 | -4.71355 | -4.72005 | -4.72052
8.662 | -4.71102 | -4.71751 | -4.71797
8.664 | -4.70849 | -4.71497 | -4.71543
8.666 | -4.70596 | -4.71243 | -4.71289
8.668 | -4.70343 | -4.70989 | -4.71035
8.67 | -4.70091 | -4.70736 | -4.70782
8.672 | -4.69838 | -4.70482 | -4.70528
8.674 | -4.69586 | -4.70229 | -4.70275
8.676 | -4.69334 | -4.69976 | -4.70021
8.678 | -4.69082 | -4.69723 | -4.69768
8.68 | -4.6883 | -4.6947 | -4.69515
8.682 | -4.68578 | -4.69217 | -4.69262
8.684 | -4.68326 | -4.68964 | -4.69009
8.686 | -4.68075 | -4.68711 | -4.68757
8.688 | -4.67823 | -4.68459 | -4.68504
8.69 | -4.67572 | -4.68207 | -4.68252
8.692 | -4.67321 | -4.67954 | -4.68
8.694 | -4.6707 | -4.67702 | -4.67747
8.696 | -4.66819 | -4.6745 | -4.67495
8.698 | -4.66568 | -4.67199 | -4.67243
8.7 | -4.66317 | -4.66947 | -4.66992
8.702 | -4.66067 | -4.66695 | -4.6674
8.704 | -4.65816 | -4.66444 | -4.66489
8.706 | -4.65566 | -4.66193 | -4.66237
8.708 | -4.65316 | -4.65942 | -4.65986
8.71 | -4.65066 | -4.65691 | -4.65735
8.712 | -4.64816 | -4.6544 | -4.65484
8.714 | -4.64566 | -4.65189 | -4.65233
8.716 | -4.64317 | -4.64938 | -4.64982
8.718 | -4.64067 | -4.64688 | -4.64732
8.72 | -4.63818 | -4.64437 | -4.64481
8.722 | -4.63568 | -4.64187 | -4.64231
8.724 | -4.63319 | -4.63937 | -4.63981
8.726 | -4.6307 | -4.63687 | -4.63731
8.728 | -4.62821 | -4.63437 | -4.63481
8.73 | -4.62573 | -4.63187 | -4.63231
8.732 | -4.62324 | -4.62938 | -4.62981
8.734 | -4.62076 | -4.62688 | -4.62732
8.736 | -4.61827 | -4.62439 | -4.62482
8.738 | -4.61579 | -4.6219 | -4.62233
8.74 | -4.61331 | -4.61941 | -4.61984
8.742 | -4.61083 | -4.61692 | -4.61735
8.744 | -4.60835 | -4.61443 | -4.61486
8.746 | -4.60587 | -4.61194 | -4.61237
8.748 | -4.6034 | -4.60946 | -4.60989
8.75 | -4.60092 | -4.60697 | -4.6074
8.752 | -4.59845 | -4.60449 | -4.60492
8.754 | -4.59598 | -4.60201 | -4.60243
8.756 | -4.59351 | -4.59953 | -4.59995
8.758 | -4.59104 | -4.59705 | -4.59747
8.76 | -4.58857 | -4.59457 | -4.59499
8.762 | -4.5861 | -4.59209 | -4.59252
8.764 | -4.58363 | -4.58962 | -4.59004
8.766 | -4.58117 | -4.58714 | -4.58757
8.768 | -4.57871 | -4.58467 | -4.58509
8.77 | -4.57624 | -4.5822 | -4.58262
8.772 | -4.57378 | -4.57973 | -4.58015
8.774 | -4.57132 | -4.57726 | -4.57768
8.776 | -4.56886 | -4.57479 | -4.57521
8.778 | -4.56641 | -4.57232 | -4.57274
8.78 | -4.56395 | -4.56986 | -4.57028
8.782 | -4.5615 | -4.56739 | -4.56781
8.784 | -4.55904 | -4.56493 | -4.56535
8.786 | -4.55659 | -4.56247 | -4.56289
8.788 | -4.55414 | -4.56001 | -4.56043
8.79 | -4.55169 | -4.55755 | -4.55797
8.792 | -4.54924 | -4.55509 | -4.55551
8.794 | -4.54679 | -4.55263 | -4.55305
8.796 | -4.54435 | -4.55018 | -4.55059
8.798 | -4.5419 | -4.54773 | -4.54814
8.8 | -4.53946 | -4.54527 | -4.54569
8.802 | -4.53702 | -4.54282 | -4.54323
8.804 | -4.53458 | -4.54037 | -4.54078
8.806 | -4.53214 | -4.53792 | -4.53833
8.808 | -4.5297 | -4.53547 | -4.53588
8.81 | -4.52726 | -4.53303 | -4.53344
8.812 | -4.52482 | -4.53058 | -4.53099
8.814 | -4.52239 | -4.52814 | -4.52855
8.816 | -4.51996 | -4.5257 | -4.5261
8.818 | -4.51752 | -4.52325 | -4.52366
8.82 | -4.51509 | -4.52081 | -4.52122
8.822 | -4.51266 | -4.51837 | -4.51878
8.824 | -4.51023 | -4.51594 | -4.51634
8.826 | -4.50781 | -4.5135 | -4.5139
8.828 | -4.50538 | -4.51106 | -4.51147
8.83 | -4.50295 | -4.50863 | -4.50903
8.832 | -4.50053 | -4.5062 | -4.5066
8.834 | -4.49811 | -4.50377 | -4.50417
8.836 | -4.49569 | -4.50134 | -4.50174
8.838 | -4.49327 | -4.49891 | -4.49931
8.84 | -4.49085 | -4.49648 | -4.49688
8.842 | -4.48843 | -4.49405 | -4.49445
8.844 | -4.48601 | -4.49163 | -4.49203
8.846 | -4.4836 | -4.4892 | -4.4896
8.848 | -4.48118 | -4.48678 | -4.48718
8.85 | -4.47877 | -4.48436 | -4.48476
8.852 | -4.47636 | -4.48194 | -4.48233
8.854 | -4.47395 | -4.47952 | -4.47991
8.856 | -4.47154 | -4.4771 | -4.4775
8.858 | -4.46913 | -4.47468 | -4.47508
8.86 | -4.46673 | -4.47227 | -4.47266
8.862 | -4.46432 | -4.46985 | -4.47025
8.864 | -4.46192 | -4.46744 | -4.46783
8.866 | -4.45951 | -4.46503 | -4.46542
8.868 | -4.45711 | -4.46262 | -4.46301
8.87 | -4.45471 | -4.46021 | -4.4606
8.872 | -4.45231 | -4.4578 | -4.45819
8.874 | -4.44991 | -4.45539 | -4.45578
8.876 | -4.44752 | -4.45299 | -4.45338
8.878 | -4.44512 | -4.45058 | -4.45097
8.88 | -4.44272 | -4.44818 | -4.44857
8.882 | -4.44033 | -4.44578 | -4.44617
8.884 | -4.43794 | -4.44338 | -4.44376
8.886 | -4.43555 | -4.44098 | -4.44136
8.888 | -4.43316 | -4.43858 | -4.43896
8.89 | -4.43077 | -4.43618 | -4.43657
8.892 | -4.42838 | -4.43379 | -4.43417
8.894 | -4.426 | -4.43139 | -4.43178
8.896 | -4.42361 | -4.429 | -4.42938
8.898 | -4.42123 | -4.42661 | -4.42699
8.9 | -4.41884 | -4.42422 | -4.4246
8.902 | -4.41646 | -4.42183 | -4.42221
8.904 | -4.41408 | -4.41944 | -4.41982
8.906 | -4.4117 | -4.41705 | -4.41743
8.908 | -4.40933 | -4.41466 | -4.41504
8.91 | -4.40695 | -4.41228 | -4.41266
8.912 | -4.40457 | -4.40989 | -4.41027
8.914 | -4.4022 | -4.40751 | -4.40789
8.916 | -4.39983 | -4.40513 | -4.40551
8.918 | -4.39745 | -4.40275 | -4.40313
8.92 | -4.39508 | -4.40037 | -4.40075
8.922 | -4.39271 | -4.39799 | -4.39837
8.924 | -4.39035 | -4.39562 | -4.39599
8.926 | -4.38798 | -4.39324 | -4.39361
8.928 | -4.38561 | -4.39087 | -4.39124
8.93 | -4.38325 | -4.38849 | -4.38887
8.932 | -4.38088 | -4.38612 | -4.38649
8.934 | -4.37852 | -4.38375 | -4.38412
8.936 | -4.37616 | -4.38138 | -4.38175
8.938 | -4.3738 | -4.37901 | -4.37938
8.94 | -4.37144 | -4.37665 | -4.37702
8.942 | -4.36908 | -4.37428 | -4.37465
8.944 | -4.36673 | -4.37192 | -4.37228
8.946 | -4.36437 | -4.36955 | -4.36992
8.948 | -4.36202 | -4.36719 | -4.36756
8.95 | -4.35967 | -4.36483 | -4.3652
8.952 | -4.35731 | -4.36247 | -4.36284
8.954 | -4.35496 | -4.36011 | -4.36048
8.956 | -4.35261 | -4.35775 | -4.35812
8.958 | -4.35027 | -4.3554 | -4.35576
8.96 | -4.34792 | -4.35304 | -4.35341
8.962 | -4.34557 | -4.35069 | -4.35105
8.964 | -4.34323 | -4.34834 | -4.3487
8.966 | -4.34088 | -4.34598 | -4.34635
8.968 | -4.33854 | -4.34363 | -4.344
8.97 | -4.3362 | -4.34128 | -4.34165
8.972 | -4.33386 | -4.33894 | -4.3393
8.974 | -4.33152 | -4.33659 | -4.33695
8.976 | -4.32918 | -4.33424 | -4.3346
8.978 | -4.32685 | -4.3319 | -4.33226
8.98 | -4.32451 | -4.32956 | -4.32991
8.982 | -4.32218 | -4.32721 | -4.32757
8.984 | -4.31984 | -4.32487 | -4.32523
8.986 | -4.31751 | -4.32253 | -4.32289
8.988 | -4.31518 | -4.3202 | -4.32055
8.99 | -4.31285 | -4.31786 | -4.31821
8.992 | -4.31052 | -4.31552 | -4.31588
8.994 | -4.3082 | -4.31319 | -4.31354
8.996 | -4.30587 | -4.31085 | -4.31121
8.998 | -4.30355 | -4.30852 | -4.30887
9 | -4.30122 | -4.30619 | -4.30654
9.002 | -4.2989 | -4.30386 | -4.30421
9.004 | -4.29658 | -4.30153 | -4.30188
9.006 | -4.29426 | -4.2992 | -4.29955
9.008 | -4.29194 | -4.29687 | -4.29723
9.01 | -4.28962 | -4.29455 | -4.2949
9.012 | -4.2873 | -4.29222 | -4.29257
9.014 | -4.28499 | -4.2899 | -4.29025
9.016 | -4.28267 | -4.28758 | -4.28793
9.018 | -4.28036 | -4.28526 | -4.28561
9.02 | -4.27805 | -4.28294 | -4.28329
9.022 | -4.27574 | -4.28062 | -4.28097
9.024 | -4.27343 | -4.2783 | -4.27865
9.026 | -4.27112 | -4.27599 | -4.27633
9.028 | -4.26881 | -4.27367 | -4.27402
9.03 | -4.2665 | -4.27136 | -4.2717
9.032 | -4.2642 | -4.26904 | -4.26939
9.034 | -4.26189 | -4.26673 | -4.26708
9.036 | -4.25959 | -4.26442 | -4.26476
9.038 | -4.25729 | -4.26211 | -4.26245
9.04 | -4.25499 | -4.2598 | -4.26015
9.042 | -4.25269 | -4.2575 | -4.25784
9.044 | -4.25039 | -4.25519 | -4.25553
9.046 | -4.24809 | -4.25289 | -4.25323
9.048 | -4.2458 | -4.25058 | -4.25092
9.05 | -4.2435 | -4.24828 | -4.24862
9.052 | -4.24121 | -4.24598 | -4.24632
9.054 | -4.23891 | -4.24368 | -4.24402
9.056 | -4.23662 | -4.24138 | -4.24172
9.058 | -4.23433 | -4.23908 | -4.23942
9.06 | -4.23204 | -4.23678 | -4.23712
9.062 | -4.22975 | -4.23449 | -4.23483
9.064 | -4.22747 | -4.23219 | -4.23253
9.066 | -4.22518 | -4.2299 | -4.23024
9.068 | -4.2229 | -4.22761 | -4.22794
9.07 | -4.22061 | -4.22532 | -4.22565
9.072 | -4.21833 | -4.22303 | -4.22336
9.074 | -4.21605 | -4.22074 | -4.22107
9.076 | -4.21377 | -4.21845 | -4.21878
9.078 | -4.21149 | -4.21617 | -4.2165
9.08 | -4.20921 | -4.21388 | -4.21421
9.082 | -4.20693 | -4.2116 | -4.21193
9.084 | -4.20466 | -4.20931 | -4.20964
9.086 | -4.20238 | -4.20703 | -4.20736
9.088 | -4.20011 | -4.20475 | -4.20508
9.09 | -4.19784 | -4.20247 | -4.2028
9.092 | -4.19557 | -4.20019 | -4.20052
9.094 | -4.1933 | -4.19791 | -4.19824
9.096 | -4.19103 | -4.19564 | -4.19597
9.098 | -4.18876 | -4.19336 | -4.19369
9.1 | -4.18649 | -4.19109 | -4.19142
9.102 | -4.18423 | -4.18882 | -4.18914
9.104 | -4.18196 | -4.18655 | -4.18687
9.106 | -4.1797 | -4.18427 | -4.1846
9.108 | -4.17744 | -4.18201 | -4.18233
9.11 | -4.17517 | -4.17974 | -4.18006
9.112 | -4.17291 | -4.17747 | -4.17779
9.114 | -4.17066 | -4.1752 | -4.17553
9.116 | -4.1684 | -4.17294 | -4.17326
9.118 | -4.16614 | -4.17068 | -4.171
9.12 | -4.16389 | -4.16841 | -4.16873
9.122 | -4.16163 | -4.16615 | -4.16647
9.124 | -4.15938 | -4.16389 | -4.16421
9.126 | -4.15712 | -4.16163 | -4.16195
9.128 | -4.15487 | -4.15937 | -4.15969
9.13 | -4.15262 | -4.15712 | -4.15743
9.132 | -4.15037 | -4.15486 | -4.15518
9.134 | -4.14813 | -4.15261 | -4.15292
9.136 | -4.14588 | -4.15035 | -4.15067
9.138 | -4.14363 | -4.1481 | -4.14842
9.14 | -4.14139 | -4.14585 | -4.14616
9.142 | -4.13915 | -4.1436 | -4.14391
9.144 | -4.1369 | -4.14135 | -4.14166
9.146 | -4.13466 | -4.1391 | -4.13941
9.148 | -4.13242 | -4.13685 | -4.13717
9.15 | -4.13018 | -4.13461 | -4.13492
9.152 | -4.12794 | -4.13236 | -4.13268
9.154 | -4.12571 | -4.13012 | -4.13043
9.156 | -4.12347 | -4.12788 | -4.12819
9.158 | -4.12124 | -4.12563 | -4.12595
9.16 | -4.119 | -4.12339 | -4.12371
9.162 | -4.11677 | -4.12115 | -4.12147
9.164 | -4.11454 | -4.11892 | -4.11923
9.166 | -4.11231 | -4.11668 | -4.11699
9.168 | -4.11008 | -4.11444 | -4.11475
9.17 | -4.10785 | -4.11221 | -4.11252
9.172 | -4.10562 | -4.10997 | -4.11028
9.174 | -4.1034 | -4.10774 | -4.10805
9.176 | -4.10117 | -4.10551 | -4.10582
9.178 | -4.09895 | -4.10328 | -4.10359
9.18 | -4.09673 | -4.10105 | -4.10136
9.182 | -4.09451 | -4.09882 | -4.09913
9.184 | -4.09228 | -4.0966 | -4.0969
9.186 | -4.09007 | -4.09437 | -4.09468
9.188 | -4.08785 | -4.09214 | -4.09245
9.19 | -4.08563 | -4.08992 | -4.09023
9.192 | -4.08341 | -4.0877 | -4.088
9.194 | -4.0812 | -4.08548 | -4.08578
9.196 | -4.07898 | -4.08326 | -4.08356
9.198 | -4.07677 | -4.08104 | -4.08134
9.2 | -4.07456 | -4.07882 | -4.07912
9.202 | -4.07235 | -4.0766 | -4.0769
9.204 | -4.07014 | -4.07439 | -4.07469
9.206 | -4.06793 | -4.07217 | -4.07247
9.208 | -4.06572 | -4.06996 | -4.07026
9.21 | -4.06352 | -4.06774 | -4.06804
9.212 | -4.06131 | -4.06553 | -4.06583
9.214 | -4.05911 | -4.06332 | -4.06362
9.216 | -4.0569 | -4.06111 | -4.06141
9.218 | -4.0547 | -4.0589 | -4.0592
9.22 | -4.0525 | -4.0567 | -4.05699
9.222 | -4.0503 | -4.05449 | -4.05479
9.224 | -4.0481 | -4.05228 | -4.05258
9.226 | -4.0459 | -4.05008 | -4.05038
9.228 | -4.04371 | -4.04788 | -4.04817
9.23 | -4.04151 | -4.04567 | -4.04597
9.232 | -4.03932 | -4.04347 | -4.04377
9.234 | -4.03712 | -4.04127 | -4.04157
9.236 | -4.03493 | -4.03907 | -4.03937
9.238 | -4.03274 | -4.03688 | -4.03717
9.24 | -4.03055 | -4.03468 | -4.03497
9.242 | -4.02836 | -4.03248 | -4.03278
9.244 | -4.02617 | -4.03029 | -4.03058
9.246 | -4.02398 | -4.0281 | -4.02839
9.248 | -4.0218 | -4.0259 | -4.0262
9.25 | -4.01961 | -4.02371 | -4.024
9.252 | -4.01743 | -4.02152 | -4.02181
9.254 | -4.01525 | -4.01933 | -4.01962
9.256 | -4.01306 | -4.01715 | -4.01744
9.258 | -4.01088 | -4.01496 | -4.01525
9.26 | -4.0087 | -4.01277 | -4.01306
9.262 | -4.00653 | -4.01059 | -4.01088
9.264 | -4.00435 | -4.00841 | -4.00869
9.266 | -4.00217 | -4.00622 | -4.00651
9.268 | -4 | -4.00404 | -4.00433
9.27 | -3.99782 | -4.00186 | -4.00215
9.272 | -3.99565 | -3.99968 | -3.99997
9.274 | -3.99348 | -3.9975 | -3.99779
9.276 | -3.9913 | -3.99533 | -3.99561
9.278 | -3.98913 | -3.99315 | -3.99343
9.28 | -3.98697 | -3.99097 | -3.99126
9.282 | -3.9848 | -3.9888 | -3.98908
9.284 | -3.98263 | -3.98663 | -3.98691
9.286 | -3.98046 | -3.98445 | -3.98474
9.288 | -3.9783 | -3.98228 | -3.98257
9.29 | -3.97614 | -3.98011 | -3.9804
9.292 | -3.97397 | -3.97794 | -3.97823
9.294 | -3.97181 | -3.97578 | -3.97606
9.296 | -3.96965 | -3.97361 | -3.97389
9.298 | -3.96749 | -3.97144 | -3.97173
9.3 | -3.96533 | -3.96928 | -3.96956
9.302 | -3.96317 | -3.96712 | -3.9674
9.304 | -3.96102 | -3.96495 | -3.96523
9.306 | -3.95886 | -3.96279 | -3.96307
9.308 | -3.95671 | -3.96063 | -3.96091
9.31 | -3.95455 | -3.95847 | -3.95875
9.312 | -3.9524 | -3.95631 | -3.95659
9.314 | -3.95025 | -3.95416 | -3.95444
9.316 | -3.9481 | -3.952 | -3.95228
9.318 | -3.94595 | -3.94985 | -3.95012
9.32 | -3.9438 | -3.94769 | -3.94797
9.322 | -3.94166 | -3.94554 | -3.94582
9.324 | -3.93951 | -3.94339 | -3.94366
9.326 | -3.93736 | -3.94124 | -3.94151
9.328 | -3.93522 | -3.93909 | -3.93936
9.33 | -3.93308 | -3.93694 | -3.93721
9.332 | -3.93094 | -3.93479 | -3.93506
9.334 | -3.92879 | -3.93264 | -3.93292
9.336 | -3.92665 | -3.9305 | -3.93077
9.338 | -3.92452 | -3.92835 | -3.92863
9.34 | -3.92238 | -3.92621 | -3.92648
9.342 | -3.92024 | -3.92407 | -3.92434
9.344 | -3.91811 | -3.92193 | -3.9222
9.346 | -3.91597 | -3.91979 | -3.92006
9.348 | -3.91384 | -3.91765 | -3.91792
9.35 | -3.9117 | -3.91551 | -3.91578
9.352 | -3.90957 | -3.91337 | -3.91364
9.354 | -3.90744 | -3.91123 | -3.9115
9.356 | -3.90531 | -3.9091 | -3.90937
9.358 | -3.90318 | -3.90696 | -3.90723
9.36 | -3.90106 | -3.90483 | -3.9051
9.362 | -3.89893 | -3.9027 | -3.90297
9.364 | -3.8968 | -3.90057 | -3.90084
9.366 | -3.89468 | -3.89844 | -3.8987
9.368 | -3.89256 | -3.89631 | -3.89658
9.37 | -3.89043 | -3.89418 | -3.89445
9.372 | -3.88831 | -3.89205 | -3.89232
9.374 | -3.88619 | -3.88993 | -3.89019
9.376 | -3.88407 | -3.8878 | -3.88807
9.378 | -3.88195 | -3.88568 | -3.88594
9.38 | -3.87984 | -3.88356 | -3.88382
9.382 | -3.87772 | -3.88143 | -3.8817
9.384 | -3.87561 | -3.87931 | -3.87958
9.386 | -3.87349 | -3.87719 | -3.87746
9.388 | -3.87138 | -3.87507 | -3.87534
9.39 | -3.86927 | -3.87296 | -3.87322
9.392 | -3.86715 | -3.87084 | -3.8711
9.394 | -3.86504 | -3.86872 | -3.86899
9.396 | -3.86294 | -3.86661 | -3.86687
9.398 | -3.86083 | -3.8645 | -3.86476
9.4 | -3.85872 | -3.86238 | -3.86264
9.402 | -3.85661 | -3.86027 | -3.86053
9.404 | -3.85451 | -3.85816 | -3.85842
9.406 | -3.8524 | -3.85605 | -3.85631
9.408 | -3.8503 | -3.85394 | -3.8542
9.41 | -3.8482 | -3.85184 | -3.85209
9.412 | -3.8461 | -3.84973 | -3.84999
9.414 | -3.844 | -3.84762 | -3.84788
9.416 | -3.8419 | -3.84552 | -3.84578
9.418 | -3.8398 | -3.84342 | -3.84367
9.42 | -3.8377 | -3.84131 | -3.84157
9.422 | -3.83561 | -3.83921 | -3.83947
9.424 | -3.83351 | -3.83711 | -3.83737
9.426 | -3.83142 | -3.83501 | -3.83527
9.428 | -3.82933 | -3.83291 | -3.83317
9.43 | -3.82723 | -3.83082 | -3.83107
9.432 | -3.82514 | -3.82872 | -3.82897
9.434 | -3.82305 | -3.82663 | -3.82688
9.436 | -3.82096 | -3.82453 | -3.82478
9.438 | -3.81888 | -3.82244 | -3.82269
9.44 | -3.81679 | -3.82035 | -3.8206
9.442 | -3.8147 | -3.81825 | -3.81851
9.444 | -3.81262 | -3.81616 | -3.81642
9.446 | -3.81053 | -3.81407 | -3.81433
9.448 | -3.80845 | -3.81199 | -3.81224
9.45 | -3.80637 | -3.8099 | -3.81015
9.452 | -3.80429 | -3.80781 | -3.80806
9.454 | -3.80221 | -3.80573 | -3.80598
9.456 | -3.80013 | -3.80364 | -3.80389
9.458 | -3.79805 | -3.80156 | -3.80181
9.46 | -3.79597 | -3.79948 | -3.79973
9.462 | -3.7939 | -3.7974 | -3.79765
9.464 | -3.79182 | -3.79532 | -3.79556
9.466 | -3.78975 | -3.79324 | -3.79349
9.468 | -3.78768 | -3.79116 | -3.79141
9.47 | -3.7856 | -3.78908 | -3.78933
9.472 | -3.78353 | -3.78701 | -3.78725
9.474 | -3.78146 | -3.78493 | -3.78518
9.476 | -3.77939 | -3.78286 | -3.7831
9.478 | -3.77732 | -3.78078 | -3.78103
9.48 | -3.77526 | -3.77871 | -3.77896
9.482 | -3.77319 | -3.77664 | -3.77688
9.484 | -3.77113 | -3.77457 | -3.77481
9.486 | -3.76906 | -3.7725 | -3.77274
9.488 | -3.767 | -3.77043 | -3.77068
9.49 | -3.76494 | -3.76836 | -3.76861
9.492 | -3.76288 | -3.7663 | -3.76654
9.494 | -3.76082 | -3.76423 | -3.76448
9.496 | -3.75876 | -3.76217 | -3.76241
9.498 | -3.7567 | -3.7601 | -3.76035
9.5 | -3.75464 | -3.75804 | -3.75828
9.502 | -3.75258 | -3.75598 | -3.75622
9.504 | -3.75053 | -3.75392 | -3.75416
9.506 | -3.74847 | -3.75186 | -3.7521
9.508 | -3.74642 | -3.7498 | -3.75004
9.51 | -3.74437 | -3.74775 | -3.74799
9.512 | -3.74232 | -3.74569 | -3.74593
9.514 | -3.74027 | -3.74363 | -3.74387
9.516 | -3.73822 | -3.74158 | -3.74182
9.518 | -3.73617 | -3.73953 | -3.73976
9.52 | -3.73412 | -3.73747 | -3.73771
9.522 | -3.73207 | -3.73542 | -3.73566
9.524 | -3.73003 | -3.73337 | -3.73361
9.526 | -3.72798 | -3.73132 | -3.73156
9.528 | -3.72594 | -3.72927 | -3.72951
9.53 | -3.7239 | -3.72723 | -3.72746
9.532 | -3.72186 | -3.72518 | -3.72542
9.534 | -3.71982 | -3.72313 | -3.72337
9.536 | -3.71778 | -3.72109 | -3.72132
9.538 | -3.71574 | -3.71905 | -3.71928
9.54 | -3.7137 | -3.717 | -3.71724
9.542 | -3.71166 | -3.71496 | -3.7152
9.544 | -3.70963 | -3.71292 | -3.71315
9.546 | -3.70759 | -3.71088 | -3.71111
9.548 | -3.70556 | -3.70884 | -3.70907
9.55 | -3.70352 | -3.7068 | -3.70704
9.552 | -3.70149 | -3.70477 | -3.705
9.554 | -3.69946 | -3.70273 | -3.70296
9.556 | -3.69743 | -3.7007 | -3.70093
9.558 | -3.6954 | -3.69866 | -3.69889
9.56 | -3.69337 | -3.69663 | -3.69686
9.562 | -3.69135 | -3.6946 | -3.69483
9.564 | -3.68932 | -3.69257 | -3.6928
9.566 | -3.6873 | -3.69054 | -3.69077
9.568 | -3.68527 | -3.68851 | -3.68874
9.57 | -3.68325 | -3.68648 | -3.68671
9.572 | -3.68122 | -3.68445 | -3.68468
9.574 | -3.6792 | -3.68243 | -3.68265
9.576 | -3.67718 | -3.6804 | -3.68063
9.578 | -3.67516 | -3.67838 | -3.6786
9.58 | -3.67314 | -3.67635 | -3.67658
9.582 | -3.67113 | -3.67433 | -3.67456
9.584 | -3.66911 | -3.67231 | -3.67254
9.586 | -3.66709 | -3.67029 | -3.67052
9.588 | -3.66508 | -3.66827 | -3.6685
9.59 | -3.66307 | -3.66625 | -3.66648
9.592 | -3.66105 | -3.66423 | -3.66446
9.594 | -3.65904 | -3.66222 | -3.66244
9.596 | -3.65703 | -3.6602 | -3.66043
9.598 | -3.65502 | -3.65819 | -3.65841
9.6 | -3.65301 | -3.65617 | -3.6564
9.602 | -3.651 | -3.65416 | -3.65438
9.604 | -3.649 | -3.65215 | -3.65237
9.606 | -3.64699 | -3.65014 | -3.65036
9.608 | -3.64498 | -3.64813 | -3.64835
9.61 | -3.64298 | -3.64612 | -3.64634
9.612 | -3.64098 | -3.64411 | -3.64433
9.614 | -3.63897 | -3.6421 | -3.64233
9.616 | -3.63697 | -3.6401 | -3.64032
9.618 | -3.63497 | -3.63809 | -3.63831
9.62 | -3.63297 | -3.63609 | -3.63631
9.622 | -3.63097 | -3.63409 | -3.63431
9.624 | -3.62898 | -3.63208 | -3.6323
9.626 | -3.62698 | -3.63008 | -3.6303
9.628 | -3.62498 | -3.62808 | -3.6283
9.63 | -3.62299 | -3.62608 | -3.6263
9.632 | -3.62099 | -3.62408 | -3.6243
9.634 | -3.619 | -3.62209 | -3.62231
9.636 | -3.61701 | -3.62009 | -3.62031
9.638 | -3.61502 | -3.61809 | -3.61831
9.64 | -3.61303 | -3.6161 | -3.61632
9.642 | -3.61104 | -3.61411 | -3.61432
9.644 | -3.60905 | -3.61211 | -3.61233
9.646 | -3.60706 | -3.61012 | -3.61034
9.648 | -3.60508 | -3.60813 | -3.60835
9.65 | -3.60309 | -3.60614 | -3.60636
9.652 | -3.60111 | -3.60415 | -3.60437
9.654 | -3.59912 | -3.60216 | -3.60238
9.656 | -3.59714 | -3.60018 | -3.60039
9.658 | -3.59516 | -3.59819 | -3.5984
9.66 | -3.59318 | -3.5962 | -3.59642
9.662 | -3.5912 | -3.59422 | -3.59443
9.664 | -3.58922 | -3.59224 | -3.59245
9.666 | -3.58724 | -3.59025 | -3.59047
9.668 | -3.58526 | -3.58827 | -3.58849
9.67 | -3.58329 | -3.58629 | -3.58651
9.672 | -3.58131 | -3.58431 | -3.58453
9.674 | -3.57934 | -3.58233 | -3.58255
9.676 | -3.57736 | -3.58036 | -3.58057
9.678 | -3.57539 | -3.57838 | -3.57859
9.68 | -3.57342 | -3.5764 | -3.57661
9.682 | -3.57145 | -3.57443 | -3.57464
9.684 | -3.56948 | -3.57245 | -3.57267
9.686 | -3.56751 | -3.57048 | -3.57069
9.688 | -3.56554 | -3.56851 | -3.56872
9.69 | -3.56358 | -3.56654 | -3.56675
9.692 | -3.56161 | -3.56457 | -3.56478
9.694 | -3.55964 | -3.5626 | -3.56281
9.696 | -3.55768 | -3.56063 | -3.56084
9.698 | -3.55572 | -3.55866 | -3.55887
9.7 | -3.55375 | -3.5567 | -3.5569
9.702 | -3.55179 | -3.55473 | -3.55494
9.704 | -3.54983 | -3.55276 | -3.55297
9.706 | -3.54787 | -3.5508 | -3.55101
9.708 | -3.54591 | -3.54884 | -3.54905
9.71 | -3.54396 | -3.54688 | -3.54708
9.712 | -3.542 | -3.54491 | -3.54512
9.714 | -3.54004 | -3.54295 | -3.54316
9.716 | -3.53809 | -3.541 | -3.5412
9.718 | -3.53613 | -3.53904 | -3.53924
9.72 | -3.53418 | -3.53708 | -3.53729
9.722 | -3.53223 | -3.53512 | -3.53533
9.724 | -3.53028 | -3.53317 | -3.53337
9.726 | -3.52833 | -3.53121 | -3.53142
9.728 | -3.52638 | -3.52926 | -3.52946
9.73 | -3.52443 | -3.52731 | -3.52751
9.732 | -3.52248 | -3.52535 | -3.52556
9.734 | -3.52053 | -3.5234 | -3.52361
9.736 | -3.51859 | -3.52145 | -3.52166
9.738 | -3.51664 | -3.5195 | -3.51971
9.74 | -3.5147 | -3.51756 | -3.51776
9.742 | -3.51276 | -3.51561 | -3.51581
9.744 | -3.51081 | -3.51366 | -3.51387
9.746 | -3.50887 | -3.51172 | -3.51192
9.748 | -3.50693 | -3.50977 | -3.50997
9.75 | -3.50499 | -3.50783 | -3.50803
9.752 | -3.50305 | -3.50589 | -3.50609
9.754 | -3.50112 | -3.50394 | -3.50415
9.756 | -3.49918 | -3.502 | -3.5022
9.758 | -3.49724 | -3.50006 | -3.50026
9.76 | -3.49531 | -3.49812 | -3.49832
9.762 | -3.49337 | -3.49619 | -3.49639
9.764 | -3.49144 | -3.49425 | -3.49445
9.766 | -3.48951 | -3.49231 | -3.49251
9.768 | -3.48758 | -3.49038 | -3.49058
9.77 | -3.48565 | -3.48844 | -3.48864
9.772 | -3.48372 | -3.48651 | -3.48671
9.774 | -3.48179 | -3.48458 | -3.48477
9.776 | -3.47986 | -3.48264 | -3.48284
9.778 | -3.47793 | -3.48071 | -3.48091
9.78 | -3.47601 | -3.47878 | -3.47898
9.782 | -3.47408 | -3.47685 | -3.47705
9.784 | -3.47216 | -3.47493 | -3.47512
9.786 | -3.47023 | -3.473 | -3.4732
9.788 | -3.46831 | -3.47107 | -3.47127
9.79 | -3.46639 | -3.46915 | -3.46934
9.792 | -3.46447 | -3.46722 | -3.46742
9.794 | -3.46255 | -3.4653 | -3.46549
9.796 | -3.46063 | -3.46338 | -3.46357
9.798 | -3.45871 | -3.46145 | -3.46165
9.8 | -3.4568 | -3.45953 | -3.45973
9.802 | -3.45488 | -3.45761 | -3.45781
9.804 | -3.45296 | -3.45569 | -3.45589
9.806 | -3.45105 | -3.45377 | -3.45397
9.808 | -3.44914 | -3.45186 | -3.45205
9.81 | -3.44722 | -3.44994 | -3.45013
9.812 | -3.44531 | -3.44803 | -3.44822
9.814 | -3.4434 | -3.44611 | -3.4463
9.816 | -3.44149 | -3.4442 | -3.44439
9.818 | -3.43958 | -3.44228 | -3.44248
9.82 | -3.43767 | -3.44037 | -3.44056
9.822 | -3.43577 | -3.43846 | -3.43865
9.824 | -3.43386 | -3.43655 | -3.43674
9.826 | -3.43195 | -3.43464 | -3.43483
9.828 | -3.43005 | -3.43273 | -3.43292
9.83 | -3.42815 | -3.43082 | -3.43101
9.832 | -3.42624 | -3.42892 | -3.42911
9.834 | -3.42434 | -3.42701 | -3.4272
9.836 | -3.42244 | -3.42511 | -3.4253
9.838 | -3.42054 | -3.4232 | -3.42339
9.84 | -3.41864 | -3.4213 | -3.42149
9.842 | -3.41674 | -3.4194 | -3.41959
9.844 | -3.41484 | -3.4175 | -3.41768
9.846 | -3.41295 | -3.4156 | -3.41578
9.848 | -3.41105 | -3.4137 | -3.41388
9.85 | -3.40916 | -3.4118 | -3.41198
9.852 | -3.40726 | -3.4099 | -3.41009
9.854 | -3.40537 | -3.408 | -3.40819
9.856 | -3.40348 | -3.40611 | -3.40629
9.858 | -3.40158 | -3.40421 | -3.4044
9.86 | -3.39969 | -3.40232 | -3.4025
9.862 | -3.3978 | -3.40042 | -3.40061
9.864 | -3.39591 | -3.39853 | -3.39872
9.866 | -3.39403 | -3.39664 | -3.39682
9.868 | -3.39214 | -3.39475 | -3.39493
9.87 | -3.39025 | -3.39286 | -3.39304
9.872 | -3.38837 | -3.39097 | -3.39115
9.874 | -3.38648 | -3.38908 | -3.38926
9.876 | -3.3846 | -3.38719 | -3.38738
9.878 | -3.38272 | -3.38531 | -3.38549
9.88 | -3.38083 | -3.38342 | -3.3836
9.882 | -3.37895 | -3.38154 | -3.38172
9.884 | -3.37707 | -3.37965 | -3.37983
9.886 | -3.37519 | -3.37777 | -3.37795
9.888 | -3.37332 | -3.37589 | -3.37607
9.89 | -3.37144 | -3.37401 | -3.37419
9.892 | -3.36956 | -3.37212 | -3.37231
9.894 | -3.36769 | -3.37025 | -3.37043
9.896 | -3.36581 | -3.36837 | -3.36855
9.898 | -3.36394 | -3.36649 | -3.36667
9.9 | -3.36206 | -3.36461 | -3.36479
9.902 | -3.36019 | -3.36274 | -3.36292
9.904 | -3.35832 | -3.36086 | -3.36104
9.906 | -3.35645 | -3.35899 | -3.35917
9.908 | -3.35458 | -3.35711 | -3.35729
9.91 | -3.35271 | -3.35524 | -3.35542
9.912 | -3.35084 | -3.35337 | -3.35355
9.914 | -3.34897 | -3.3515 | -3.35168
9.916 | -3.34711 | -3.34963 | -3.34981
9.918 | -3.34524 | -3.34776 | -3.34794
9.92 | -3.34338 | -3.34589 | -3.34607
9.922 | -3.34151 | -3.34402 | -3.3442
9.924 | -3.33965 | -3.34216 | -3.34233
9.926 | -3.33779 | -3.34029 | -3.34047
9.928 | -3.33593 | -3.33843 | -3.3386
9.93 | -3.33407 | -3.33656 | -3.33674
9.932 | -3.33221 | -3.3347 | -3.33488
9.934 | -3.33035 | -3.33284 | -3.33301
9.936 | -3.32849 | -3.33098 | -3.33115
9.938 | -3.32663 | -3.32912 | -3.32929
9.94 | -3.32478 | -3.32726 | -3.32743
9.942 | -3.32292 | -3.3254 | -3.32557
9.944 | -3.32107 | -3.32354 | -3.32371
9.946 | -3.31921 | -3.32168 | -3.32186
9.948 | -3.31736 | -3.31983 | -3.32
9.95 | -3.31551 | -3.31797 | -3.31815
9.952 | -3.31366 | -3.31612 | -3.31629
9.954 | -3.31181 | -3.31426 | -3.31444
9.956 | -3.30996 | -3.31241 | -3.31258
9.958 | -3.30811 | -3.31056 | -3.31073
9.96 | -3.30626 | -3.30871 | -3.30888
9.962 | -3.30442 | -3.30686 | -3.30703
9.964 | -3.30257 | -3.30501 | -3.30518
9.966 | -3.30073 | -3.30316 | -3.30333
9.968 | -3.29888 | -3.30131 | -3.30148
9.97 | -3.29704 | -3.29946 | -3.29964
9.972 | -3.29519 | -3.29762 | -3.29779
9.974 | -3.29335 | -3.29577 | -3.29594
9.976 | -3.29151 | -3.29393 | -3.2941
9.978 | -3.28967 | -3.29209 | -3.29226
9.98 | -3.28783 | -3.29024 | -3.29041
9.982 | -3.28599 | -3.2884 | -3.28857
9.984 | -3.28416 | -3.28656 | -3.28673
9.986 | -3.28232 | -3.28472 | -3.28489
9.988 | -3.28048 | -3.28288 | -3.28305
9.99 | -3.27865 | -3.28104 | -3.28121
9.992 | -3.27682 | -3.2792 | -3.27937
9.994 | -3.27498 | -3.27737 | -3.27754
9.996 | -3.27315 | -3.27553 | -3.2757
9.998 | -- | -- | --
10 | -- | -- | --
-- | 1.0524e+21 | 7.34e+20 | 6.465e+20
-- | -- | -- | --
| -- | -- | --
| -- | --
| 2.5578e+41 | 4.229e+21
| 6.5628e+17 | --
| -- | --
--
--
--
--
2.5578e+41
--
--

## figure s4-b
| omega_PVDF = 0 | omega_PVDF = 0.005 | omega_PVDF = 0.025
h (nm) | V_tot' (10^-11 N) | V_tot' (10^-11 N) | V_tot' (10^-11 N)
0.002 | -3.1878e+23 | -3.7505e+22 | -1.7531e+22
0.004 | -1.7172e+22 | -2.0203e+21 | -9.4434e+20
0.006 | -2.0906e+21 | -2.4595e+20 | -1.1496e+20
0.008 | -3.9994e+20 | -4.7053e+19 | -2.1994e+19
0.01 | -1.022e+20 | -1.2023e+19 | -5.6201e+18
0.012 | -3.1961e+19 | -3.7602e+18 | -1.7576e+18
0.014 | -1.1605e+19 | -1.3653e+18 | -6.3819e+17
0.016 | -4.7274e+18 | -5.5618e+17 | -2.5997e+17
0.018 | -2.11e+18 | -2.4824e+17 | -1.1604e+17
0.02 | -1.0145e+18 | -1.1936e+17 | -55790500000000000
0.022 | -5.1886e+17 | -61043200000000000 | -28533300000000000
0.024 | -2.7956e+17 | -32889700000000000 | -15373600000000000
0.026 | -1.5749e+17 | -18528300000000000 | -8660630000000000
0.028 | -92207100000000000 | -10848100000000000 | -5070690000000000
0.03 | -55835400000000000 | -6568980000000000 | -3070520000000000
0.032 | -34829400000000000 | -4097640000000000 | -1915350000000000
0.034 | -22306400000000000 | -2624320000000000 | -1226680000000000
0.036 | -14626700000000000 | -1720810000000000 | -804357000000000
0.038 | -9796390000000000 | -1152540000000000 | -538727000000000
0.04 | -6688180000000000 | -786857000000000 | -367799000000000
0.042 | -4646330000000000 | -546636000000000 | -255513000000000
0.044 | -3279540000000000 | -385835000000000 | -180350000000000
0.046 | -2348760000000000 | -276329000000000 | -129164000000000
0.048 | -1704820000000000 | -200571000000000 | -93752400000000
0.05 | -1252810000000000 | -147392000000000 | -68895100000000
0.052 | -931233000000000 | -109559000000000 | -51210800000000
0.054 | -699588000000000 | -82305800000000 | -38472000000000
0.056 | -530785000000000 | -62446300000000 | -29189100000000
0.058 | -406443000000000 | -47817600000000 | -22351300000000
0.06 | -313925000000000 | -36933000000000 | -17263500000000
0.062 | -244435000000000 | -28757600000000 | -13442100000000
0.064 | -191778000000000 | -22562500000000 | -10546400000000
0.066 | -151544000000000 | -17829000000000 | -8333780000000
0.068 | -120560000000000 | -14183800000000 | -6629900000000
0.07 | -96523400000000 | -11355900000000 | -5308050000000
0.072 | -77745200000000 | -9146650000000 | -4275400000000
0.074 | -62978300000000 | -7409330000000 | -3463330000000
0.076 | -51292700000000 | -6034540000000 | -2820710000000
0.078 | -41990600000000 | -4940150000000 | -2309160000000
0.08 | -34543700000000 | -4064030000000 | -1899640000000
0.082 | -28550100000000 | -3358890000000 | -1570040000000
0.084 | -23701300000000 | -2788430000000 | -1303390000000
0.086 | -19759500000000 | -2324680000000 | -1086620000000
0.088 | -16540000000000 | -1945920000000 | -909575000000
0.09 | -13898800000000 | -1635180000000 | -764327000000
0.092 | -11722700000000 | -1379160000000 | -644657000000
0.094 | -9922420000000 | -1167360000000 | -545658000000
0.096 | -8427280000000 | -991462000000 | -463437000000
0.098 | -7180870000000 | -844823000000 | -394894000000
0.1 | -6138060000000 | -722136000000 | -337547000000
0.102 | -5262540000000 | -619133000000 | -289400000000
0.104 | -4525040000000 | -532366000000 | -248843000000
0.106 | -3901790000000 | -459042000000 | -214569000000
0.108 | -3373470000000 | -396885000000 | -185515000000
0.11 | -2924270000000 | -344038000000 | -160813000000
0.112 | -2541260000000 | -298976000000 | -139750000000
0.114 | -2213760000000 | -260447000000 | -121740000000
0.116 | -1932990000000 | -227414000000 | -106300000000
0.118 | -1691650000000 | -199021000000 | -93027900000
0.12 | -1483680000000 | -174554000000 | -81591300000
0.122 | -1304040000000 | -153419000000 | -71712300000
0.124 | -1148500000000 | -135120000000 | -63158800000
0.126 | -1013520000000 | -119240000000 | -55736000000
0.128 | -896130000000 | -105429000000 | -49280300000
0.13 | -793814000000 | -93391500000 | -43653800000
0.132 | -704455000000 | -82878400000 | -38739700000
0.134 | -626254000000 | -73678200000 | -34439200000
0.136 | -557685000000 | -65611100000 | -30668400000
0.138 | -497447000000 | -58524100000 | -27355800000
0.14 | -444431000000 | -52286800000 | -24440300000
0.142 | -397687000000 | -46787500000 | -21869800000
0.144 | -356402000000 | -41930300000 | -19599400000
0.146 | -319876000000 | -37633100000 | -17590800000
0.148 | -287508000000 | -33825100000 | -15810800000
0.15 | -258779000000 | -30445100000 | -14230900000
0.152 | -233239000000 | -27440300000 | -12826400000
0.154 | -210500000000 | -24765100000 | -11575900000
0.156 | -190225000000 | -22379700000 | -10460900000
0.158 | -172120000000 | -20249800000 | -9465300000
0.16 | -155931000000 | -18345100000 | -8575030000
0.162 | -141435000000 | -16639700000 | -7777860000
0.164 | -128438000000 | -15110600000 | -7063100000
0.166 | -116769000000 | -13737700000 | -6421390000
0.168 | -106279000000 | -12503600000 | -5844530000
0.17 | -96837300000 | -11392800000 | -5325320000
0.172 | -88329000000 | -10391800000 | -4857420000
0.174 | -80652500000 | -9488680000 | -4435270000
0.176 | -73718400000 | -8672890000 | -4053950000
0.178 | -67447800000 | -7935170000 | -3709120000
0.18 | -61771000000 | -7267290000 | -3396930000
0.182 | -56626000000 | -6661990000 | -3114000000
0.184 | -51958100000 | -6112820000 | -2857300000
0.186 | -47718700000 | -5614060000 | -2624170000
0.188 | -43864500000 | -5160620000 | -2412210000
0.19 | -40357000000 | -4747960000 | -2219330000
0.192 | -37161900000 | -4372060000 | -2043620000
0.194 | -34248500000 | -4029300000 | -1883410000
0.196 | -31589600000 | -3716490000 | -1737190000
0.198 | -29160700000 | -3430730000 | -1603620000
0.2 | -26939900000 | -3169450000 | -1481490000
0.202 | -24907500000 | -2930340000 | -1369720000
0.204 | -23046000000 | -2711340000 | -1267360000
0.206 | -21339600000 | -2510580000 | -1173520000
0.208 | -19774000000 | -2326390000 | -1087420000
0.21 | -18336500000 | -2157270000 | -1008370000
0.212 | -17015400000 | -2001850000 | -935718000
0.214 | -15800500000 | -1858910000 | -868906000
0.216 | -14682300000 | -1727350000 | -807413000
0.218 | -13652300000 | -1606180000 | -750772000
0.22 | -12702900000 | -1494480000 | -698563000
0.222 | -11827200000 | -1391450000 | -650403000
0.224 | -11018700000 | -1296340000 | -605946000
0.226 | -10272000000 | -1208480000 | -564879000
0.228 | -9581630000 | -1127270000 | -526916000
0.23 | -8943060000 | -1052140000 | -491800000
0.232 | -8351970000 | -982600000 | -459294000
0.234 | -7804470000 | -918187000 | -429186000
0.236 | -7297020000 | -858486000 | -401280000
0.238 | -6826390000 | -803117000 | -375399000
0.24 | -6389630000 | -751732000 | -351380000
0.242 | -5984050000 | -704017000 | -329077000
0.244 | -5607220000 | -659683000 | -308354000
0.246 | -5256860000 | -618464000 | -289087000
0.248 | -4930950000 | -580120000 | -271164000
0.25 | -4627590000 | -544430000 | -254482000
0.252 | -4345060000 | -511192000 | -238945000
0.254 | -4081800000 | -480219000 | -224467000
0.256 | -3836340000 | -451341000 | -210969000
0.258 | -3607360000 | -424402000 | -198377000
0.26 | -3393650000 | -399259000 | -186624000
0.262 | -3194070000 | -375779000 | -175649000
0.264 | -3007600000 | -353841000 | -165395000
0.266 | -2833290000 | -333333000 | -155809000
0.268 | -2670260000 | -314153000 | -146844000
0.27 | -2517710000 | -296206000 | -138454000
0.272 | -2374900000 | -279404000 | -130601000
0.274 | -2241130000 | -263666000 | -123245000
0.276 | -2115780000 | -248919000 | -116351000
0.278 | -1998260000 | -235093000 | -109889000
0.28 | -1888040000 | -222125000 | -103827000
0.282 | -1784610000 | -209957000 | -98139300
0.284 | -1687510000 | -198533000 | -92799500
0.286 | -1596310000 | -187804000 | -87784300
0.288 | -1510620000 | -177722000 | -83072000
0.29 | -1430070000 | -168246000 | -78642400
0.292 | -1354320000 | -159334000 | -74476800
0.294 | -1283050000 | -150949000 | -70557700
0.296 | -1215980000 | -143058000 | -66869100
0.298 | -1152820000 | -135628000 | -63396000
0.3 | -1093330000 | -128629000 | -60124600
0.302 | -1037280000 | -122034000 | -57041800
0.304 | -984432000 | -115817000 | -54135800
0.306 | -934596000 | -109954000 | -51395200
0.308 | -887581000 | -104423000 | -48809700
0.31 | -843210000 | -99202400 | -46369700
0.312 | -801319000 | -94273900 | -44066000
0.314 | -761754000 | -89619200 | -41890300
0.316 | -724374000 | -85221500 | -39834600
0.318 | -689045000 | -81065000 | -37891800
0.32 | -655642000 | -77135200 | -36054900
0.322 | -624050000 | -73418500 | -34317600
0.324 | -594161000 | -69902000 | -32673900
0.326 | -565872000 | -66573900 | -31118200
0.328 | -539089000 | -63422900 | -29645400
0.33 | -513724000 | -60438800 | -28250500
0.332 | -489694000 | -57611700 | -26929100
0.334 | -466921000 | -54932400 | -25676700
0.336 | -445333000 | -52392600 | -24489500
0.338 | -424861000 | -49984100 | -23363700
0.34 | -405442000 | -47699400 | -22295800
0.342 | -387015000 | -45531600 | -21282500
0.344 | -369526000 | -43474000 | -20320700
0.346 | -352920000 | -41520300 | -19407500
0.348 | -337149000 | -39664900 | -18540300
0.35 | -322167000 | -37902300 | -17716400
0.352 | -307930000 | -36227300 | -16933400
0.354 | -294396000 | -34635100 | -16189200
0.356 | -281528000 | -33121200 | -15481500
0.358 | -269289000 | -31681300 | -14808500
0.36 | -257646000 | -30311500 | -14168200
0.362 | -246566000 | -29007900 | -13558900
0.364 | -236019000 | -27767100 | -12978900
0.366 | -225977000 | -26585600 | -12426700
0.368 | -216413000 | -25460500 | -11900700
0.37 | -207302000 | -24388600 | -11399700
0.372 | -198620000 | -23367200 | -10922300
0.374 | -190345000 | -22393600 | -10467200
0.376 | -182456000 | -21465500 | -10033400
0.378 | -174933000 | -20580400 | -9619689.3
0.38 | -167758000 | -19736200 | -9225072.7
0.382 | -160911000 | -18930700 | -8848573.9
0.384 | -154377000 | -18162100 | -8489273.4
0.386 | -148141000 | -17428300 | -8146302.7
0.388 | -142186000 | -16727700 | -7818841.3
0.39 | -136499000 | -16058700 | -7506113.9
0.392 | -131067000 | -15419600 | -7207387.6
0.394 | -125877000 | -14809000 | -6921969.3
0.396 | -120917000 | -14225400 | -6649203.5
0.398 | -116175000 | -13667600 | -6388470.1
0.4 | -111642000 | -13134300 | -6139182.2
0.402 | -107307000 | -12624300 | -5900784.4
0.404 | -103160000 | -12136400 | -5672750.5
0.406 | -99193000 | -11669700 | -5454582.4
0.408 | -95396500 | -11223000 | -5245808.0
0.41 | -91762700 | -10795500 | -5045980.2
0.412 | -88283900 | -10386300 | -4854675.0
0.414 | -84952800 | -9994358.2 | -4671490.3
0.416 | -81762400 | -9619013.3 | -4496045.1
0.418 | -78706100 | -9259452.2 | -4327977.6
0.42 | -75777800 | -8914940.9 | -4166944.8
0.422 | -72971500 | -8584782.7 | -4012621.1
0.424 | -70281600 | -8268316.3 | -3864697.3
0.426 | -67702700 | -7964913.7 | -3722879.8
0.428 | -65229700 | -7673978.5 | -3586889.9
0.43 | -62858000 | -7394943.9 | -3456462.7
0.432 | -60582800 | -7127271.7 | -3331346.5
0.434 | -58399800 | -6870449.9 | -3211302.1
0.436 | -56304900 | -6623992.2 | -3096102.2
0.438 | -54294200 | -6387435.8 | -2985530.4
0.44 | -52363900 | -6160340.8 | -2879381.1
0.442 | -50510500 | -5942288.6 | -2777458.6
0.444 | -48730500 | -5732880.8 | -2679576.7
0.446 | -47020800 | -5531738.4 | -2585558.3
0.448 | -45378300 | -5338500.4 | -2495234.6
0.45 | -43800100 | -5152823.2 | -2408445.1
0.452 | -42283300 | -4974379.5 | -2325036.7
0.454 | -40825400 | -4802857.7 | -2244863.7
0.456 | -39423800 | -4637960.6 | -2167787.3
0.458 | -38076100 | -4479405.1 | -2093675.2
0.46 | -36780000 | -4326921.5 | -2022401.128
0.462 | -35533300 | -4180252.4 | -1953845.0
0.464 | -34333900 | -4039152.588 | -1887892.0
0.466 | -33179900 | -3903388.1 | -1824432.9
0.468 | -32069400 | -3772735.6 | -1763363.4
0.47 | -31000500 | -3646982.2 | -1704583.7
0.472 | -29971500 | -3525924.6 | -1647999.0
0.474 | -28980800 | -3409368.9 | -1593518.6
0.476 | -28026800 | -3297129.7 | -1541055.8
0.478 | -27107900 | -3189030.1 | -1490528.1
0.48 | -26222800 | -3084901.3 | -1441856.3
0.482 | -25370100 | -2984581.7 | -1394965.1
0.484 | -24548500 | -2887917.3 | -1349782.3
0.486 | -23756600 | -2794760.6 | -1306239.2
0.488 | -22993400 | -2704970.8 | -1264269.8
0.49 | -22257700 | -2618413.2 | -1223811.3
0.492 | -21548300 | -2534959.0 | -1184803.4
0.494 | -20864300 | -2454485.2 | -1147188.5
0.496 | -20204600 | -2376873.8 | -1110911.7
0.498 | -19568300 | -2302012.3 | -1075920.2
0.5 | -18954400 | -2229792.814 | -1042163.6
0.502 | -18362100 | -2160112.1 | -1009593.7
0.504 | -17790600 | -2092871.4 | -978164.4
0.506 | -17238900 | -2027976.2 | -947831.3
0.508 | -16706500 | -1965335.9 | -918552.3
0.51 | -16192500 | -1904863.8 | -890286.7
0.512 | -15696200 | -1846476.8 | -862995.8
0.514 | -15216900 | -1790095.4 | -836642.3
0.516 | -14754100 | -1735643.2 | -811190.6
0.518 | -14307000 | -1683047.3 | -786606.6
0.52 | -13875100 | -1632237.5 | -762857.4
0.522 | -13457900 | -1583146.8 | -739911.7947
0.524 | -13054700 | -1535710.8 | -717739.6
0.526 | -12665000 | -1489867.6 | -696311.9
0.528 | -12288400 | -1445558.2 | -675601.2
0.53 | -11924300 | -1402725.7 | -655580.8
0.532 | -11572300 | -1361315.5 | -636225.2
0.534 | -11231900 | -1321275.6 | -617510.0998
0.536 | -10902800 | -1282555.5 | -599411.9
0.538 | -10584500 | -1245107.2 | -581908.2
0.54 | -10276600 | -1208884.5 | -564977.4
0.542 | -9978742.1 | -1173842.8 | -548598.6
0.544 | -9690561.0 | -1139939.7 | -532752
0.546 | -9411708.9 | -1107134.1 | -517418.4
0.548 | -9141851.4 | -1075386.7 | -502579.4
0.55 | -8880667.4 | -1044659.7 | -488217.3
0.552 | -8627848.2 | -1014916.8 | -474315.3
0.554 | -8383097.2 | -986123.1 | -460856.9
0.556 | -8146129.4 | -958245.1 | -447826.6
0.558 | -7916670.6 | -931250.5 | -435209.2
0.56 | -7694457.5 | -905108.3 | -422990.2
0.562 | -7479236.7 | -879788.8 | -411155.7
0.564 | -7270764.6 | -855263.2 | -399692.4
0.566 | -7068806.9 | -831504 | -388587.2
0.568 | -6873138.1 | -808484.7 | -377827.9
0.57 | -6683541.5 | -786179.8 | -367402.6
0.572 | -6499808.3 | -764564.7 | -357299.6329
0.574 | -6321737.9 | -743615.8 | -347508.1
0.576 | -6149136.9 | -723310.4 | -338017.3
0.578 | -5981819.3 | -703626.5276 | -328817.1
0.58 | -5819606.0 | -684543.2 | -319897.5
0.582 | -5662324.6 | -666040.1 | -311249.2
0.584 | -5509809.1 | -648097.6 | -302862.9
0.586 | -5361899.5 | -630697.1 | -294729.9
0.588 | -5218441.8 | -613820.3 | -286841.7
0.59 | -5079287.6 | -597449.8 | -279190.2
0.592 | -4944294.0 | -581568.7 | -271767.5
0.594 | -4813323.1 | -566161 | -264566
0.596 | -4686242.3 | -551210.9 | -257578.4
0.598 | -4562923.5 | -536703.3 | -250797.6
0.6 | -4443243.5 | -522623.9 | -244216.9975
0.602 | -4327083.2 | -508958.6 | -237829.9
0.604 | -4214328.2 | -495693.8299 | -231630.1
0.606 | -4104867.8 | -482816.7 | -225611.4
0.608 | -3998595.5 | -470314.6 | -219768.1
0.61 | -3895408.3 | -458175.5 | -214094.4
0.612 | -3795207.0 | -446387.7 | -208584.9
0.614 | -3697896.1 | -434939.9 | -203234.3
0.616 | -3603383.1 | -423821.3062 | -198037.6
0.618 | -3511579.0 | -413021.4 | -192989.9
0.62 | -3422397.7 | -402530 | -188086.4
0.622 | -3335756.3 | -392337.5 | -183322.5
0.624 | -3251574.6 | -382434.3 | -178693.9
0.626 | -3169775.4 | -372811.4 | -174196.3
0.628 | -3090283.8 | -363460 | -169825.6
0.63 | -3013027.9 | -354371.6 | -165577.9
0.632 | -2937937.9 | -345538 | -161449.2
0.634 | -2864946.6 | -336951.3 | -157436
0.636 | -2793989.0 | -328603.9 | -153534.6
0.638 | -2725002.4 | -320488.4 | -149741.571
0.64 | -2657926.1 | -312597.6 | -146053.6
0.642 | -2592701.6 | -304924.6 | -142467.4
0.644 | -2529272.1 | -297462.874 | -138980
0.646 | -2467583.0 | -290205.9 | -135588.2461
0.648 | -2407581.4 | -283147.4 | -132289.3
0.65 | -2349216.2 | -276281.4 | -129080.3
0.652 | -2292437.8 | -269602.1 | -125958.6
0.654 | -2237198.6 | -263103.9 | -122921.5
0.656 | -2183452.2 | -256781.3 | -119966.6
0.658 | -2131154.1 | -250629.1 | -117091.2
0.66 | -2080260.9 | -244642.1326 | -114293.1
0.662 | -2030730.9 | -238815.6 | -111570
0.664 | -1982523.6 | -233144.6254 | -108919.5688
0.666 | -1935599.9 | -227624.7 | -106339.7
0.668 | -1889921.9 | -222251.3 | -103828.4
0.67 | -1845453.0 | -217020.1 | -101383.6
0.672 | -1802157.7 | -211927.1 | -99003.28859
0.674 | -1760001.8 | -206968 | -96685.63518
0.676 | -1718951.9 | -202139.1 | -94428.80336
0.678 | -1678975.9 | -197436.5 | -92231.02504
0.68 | -1640042.8 | -192856.6477 | -90090.58851
0.682 | -1602122.4 | -188395.9 | -88005.83648
0.684 | -1565185.5 | -184050.8 | -85975.16418
0.686 | -1529203.8 | -179818.2 | -83997.01758
0.688 | -1494149.9 | -175694.6 | -82069.89162
0.69 | -1459997.4 | -171677.2 | -80192.32855
0.692 | -1426720.6 | -167762.7 | -78362.91629
0.694 | -1394294.6 | -163948.3 | -76580.2869
0.696 | -1362695.3 | -160231.2 | -74843.11505
0.698 | -1331899.4 | -156608.6 | -73150.11661
0.7 | -1301884.2 | -153077.9 | -71500.04723
0.702 | -1272627.7 | -149636.4 | -69891.701
0.704 | -1244108.8 | -146281.7 | -68323.90918
0.706 | -1216306.9 | -143011.3 | -66795.53893
0.708 | -1189201.9 | -139822.9 | -65305.49213
0.71 | -1162774.5 | -136714.2 | -63852.7042
0.712 | -1137006.0 | -133683.1 | -62436.14302
0.714 | -1111878.0 | -130727.3 | -61054.8078
0.716 | -1087373.1 | -127844.7 | -59707.72811
0.718 | -1063474.1 | -125033.5 | -58393.96281
0.72 | -1040164.3 | -122291.6 | -57112.59917
0.722 | -1017427.7 | -119617.1 | -55862.75184
0.724 | -995248.7 | -117008.2 | -54643.56204
0.726 | -973612.1 | -114463.2 | -53454.19664
0.728 | -952503.2 | -111980.2 | -52293.84737
0.73 | -931907.7 | -109557.6 | -51161.72997
0.732 | -911811.9 | -107193.8 | -50057.08343
0.734 | -892202.2 | -104887.2 | -48979.16925
0.736 | -873065.7 | -102636.2 | -47927.27071
0.738 | -854389.7 | -100439.4 | -46900.69218
0.74 | -836161.8611 | -98295.35648 | -45898.75841
0.742 | -818370.3 | -96202.62661 | -44920.81391
0.744 | -801003.6 | -94159.86164 | -43966.22234
0.746 | -784050.3 | -92165.73972 | -43034.36586
0.748 | -767499.5371 | -90218.97739 | -42124.64455
0.75 | -751340.8 | -88318.32834 | -41236.47588
0.752 | -735563.8 | -86462.58222 | -40369.29412
0.754 | -720158.4 | -84650.56356 | -39522.54984
0.756 | -705115.1 | -82881.13063 | -38695.70938
0.758 | -690424.3 | -81153.17442 | -37888.25439
0.76 | -676077 | -79465.61759 | -37099.68131
0.762 | -662064.1 | -77817.41351 | -36329.50093
0.764 | -648377.2 | -76207.5453 | -35577.23795
0.766 | -635007.7 | -74635.02491 | -34842.43055
0.768 | -621947.6 | -73098.89221 | -34124.62996
0.77 | -609188.8 | -71598.21417 | -33423.40007
0.772 | -596723.7 | -70132.08401 | -32738.31704
0.774 | -584544.8 | -68699.62038 | -32068.96894
0.776 | -572644.8 | -67299.96661 | -31414.95534
0.778 | -561016.6 | -65932.28994 | -30775.887
0.78 | -549653.3 | -64595.78081 | -30151.38554
0.782 | -538548.3 | -63289.65213 | -29541.08306
0.784 | -527695.1 | -62013.13864 | -28944.62187
0.786 | -517087.3 | -60765.49621 | -28361.65417
0.788 | -506718.7 | -59546.00124 | -27791.84175
0.79 | -496583.5 | -58353.95002 | -27234.85567
0.792 | -486675.7 | -57188.65814 | -26690.37606
0.794 | -476989.8 | -56049.45993 | -26158.09177
0.796 | -467520.1 | -54935.70788 | -25637.70015
0.798 | -458261.4 | -53846.77212 | -25128.9068
0.8 | -449208.4556 | -52782.03986 | -24631.4253
0.802 | -440356.2 | -51740.91496 | -24144.97702
0.804 | -431699.7 | -50722.81734 | -23669.29082
0.806 | -423234.1 | -49727.1826 | -23204.10289
0.808 | -414954.8239 | -48753.46149 | -22749.15654
0.81 | -406857.3 | -47801.11952 | -22304.20192
0.812 | -398937.1 | -46869.63648 | -21868.9959
0.814 | -391189.9 | -45958.50607 | -21443.30183
0.816 | -383611.5 | -45067.23547 | -21026.88937
0.818 | -376197.8 | -44195.34495 | -20619.53428
0.82 | -368945 | -43342.3675 | -20221.0183
0.822 | -361849.0348 | -42507.84845 | -19831.1289
0.824 | -354906.2 | -41691.34513 | -19449.6592
0.826 | -348112.9 | -40892.42652 | -19076.40772
0.828 | -341465.5 | -40110.67292 | -18711.1783
0.83 | -334960.6062 | -39345.67561 | -18353.77991
0.832 | -328594.7 | -38597.03655 | -18004.02651
0.834 | -322364.6 | -37864.3681 | -17661.73691
0.836 | -316267.1 | -37147.29266 | -17326.73463
0.838 | -310298.9 | -36445.44246 | -16998.84778
0.84 | -304457.2 | -35758.45923 | -16677.90889
0.842 | -298738.9 | -35085.99396 | -16363.75485
0.844 | -293141.1 | -34427.70663 | -16056.22673
0.846 | -287661 | -33783.26596 | -15755.16969
0.848 | -282295.9 | -33152.34916 | -15460.43286
0.85 | -277043 | -32534.64169 | -15171.86924
0.852 | -271899.9 | -31929.83706 | -14889.33557
0.854 | -266863.9 | -31337.63657 | -14612.69224
0.856 | -261932.6 | -30757.74909 | -14341.80318
0.858 | -257103.6 | -30189.89091 | -14076.53578
0.86 | -252374.4 | -29633.78547 | -13816.76079
0.862 | -247742.9 | -29089.16318 | -13562.35221
0.864 | -243206.8 | -28555.76125 | -13313.1872
0.866 | -238763.9 | -28033.32349 | -13069.14603
0.868 | -234412.1 | -27521.60012 | -12830.11195
0.87 | -230149.3 | -27020.34762 | -12595.97114
0.872 | -225973.4538 | -26529.32852 | -12366.61263
0.874 | -221882.7 | -26048.31128 | -12141.92818
0.876 | -217875 | -25577.0701 | -11921.81227
0.878 | -213948.6 | -25115.38479 | -11706.16197
0.88 | -210101.5 | -24663.04058 | -11494.87691
0.882 | -206332.2 | -24219.82801 | -11287.85919
0.884 | -202638.7 | -23785.54277 | -11085.01333
0.886 | -199019.4 | -23359.98557 | -10886.24617
0.888 | -195472.6 | -22942.96201 | -10691.46685
0.89 | -191996.8 | -22534.28242 | -10500.58674
0.892 | -188590.4 | -22133.76178 | -10313.51935
0.894 | -185251.8 | -21741.21956 | -10130.18031
0.896 | -181979.5 | -21356.47961 | -9950.48729
0.898 | -178772.1 | -20979.37006 | -9774.35996
0.9 | -175628.1248 | -20609.72319 | -9601.71994
0.902 | -172546.2 | -20247.37532 | -9432.49072
0.904 | -169525 | -19892.16673 | -9266.59765
0.906 | -166563.2 | -19543.9415 | -9103.96787
0.908 | -163659.4 | -19202.54748 | -8944.53026
0.91 | -160812.4 | -18867.83615 | -8788.2154
0.912 | -158021.1 | -18539.66253 | -8634.95554
0.914 | -155284.0868 | -18217.88509 | -8484.68452
0.916 | -152600.3 | -17902.36566 | -8337.33778
0.918 | -149968.6 | -17592.96936 | -8192.85228
0.92 | -147387.8 | -17289.56448 | -8051.16645
0.922 | -144856.8 | -16992.02245 | -7912.22021
0.924 | -142374.7 | -16700.21769 | -7775.95487
0.926 | -139940.3 | -16414.0276 | -7642.31312
0.928 | -137552.5502 | -16133.33245 | -7511.239
0.93 | -135210.6 | -15858.0153 | -7382.67788
0.932 | -132913.3 | -15587.96196 | -7256.57637
0.934 | -130659.9 | -15323.06088 | -7132.88234
0.936 | -128449.4 | -15063.20313 | -7011.54488
0.938 | -126280.8 | -14808.28228 | -6892.51426
0.94 | -124153.3 | -14558.19439 | -6775.74188
0.942 | -122066.1 | -14312.8379 | -6661.1803
0.944 | -120018.2 | -14072.11362 | -6548.78314
0.946 | -118008.9 | -13835.9246 | -6438.50511
0.948 | -116037.3 | -13604.17617 | -6330.30194
0.95 | -114102.7 | -13376.77578 | -6224.1304
0.952 | -112204.3 | -13153.63303 | -6119.94823
0.954 | -110341.4 | -12934.65956 | -6017.71415
0.956 | -108513.2 | -12719.76905 | -5917.38779
0.958 | -106718.9647 | -12508.87712 | -5818.92973
0.96 | -104958 | -12301.9013 | -5722.30143
0.962 | -103229.7 | -12098.76101 | -5627.46523
0.964 | -101533.4 | -11899.37746 | -5534.38431
0.966 | -99868.26519 | -11703.67367 | -5443.02268
0.968 | -98233.82775 | -11511.57437 | -5353.34517
0.97 | -96629.41259 | -11323.00598 | -5265.3174
0.972 | -95054.40826 | -11137.89657 | -5178.90574
0.974 | -93508.21696 | -10956.17583 | -5094.07735
0.976 | -91990.25427 | -10777.77501 | -5010.80008
0.978 | -90499.94874 | -10602.62688 | -4929.04252
0.98 | -89036.74164 | -10430.66572 | -4848.77396
0.982 | -87600.08663 | -10261.82727 | -4769.96436
0.984 | -86189.44946 | -10096.04867 | -4692.58435
0.986 | -84804.30768 | -9933.26848 | -4616.60521
0.988 | -83444.15036 | -9773.42659 | -4541.99885
0.99 | -82108.47779 | -9616.46422 | -4468.7378
0.992 | -80796.80127 | -9462.32388 | -4396.7952
0.994 | -79508.64278 | -9310.94935 | -4326.14477
0.996 | -78243.53475 | -9162.28562 | -4256.76081
0.998 | -77001.01985 | -9016.27889 | -4188.61816
1 | -75780.65066 | -8872.87654 | -4121.69225
1.002 | -74581.98952 | -8732.02709 | -4055.959
1.004 | -73404.60827 | -8593.68017 | -3991.39489
1.006 | -72248.08801 | -8457.7865 | -3927.97688
1.008 | -71112.01887 | -8324.29787 | -3865.68245
1.01 | -69995.99987 | -8193.16712 | -3804.48954
1.012 | -68899.63862 | -8064.34809 | -3744.3766
1.014 | -67822.55118 | -7937.79562 | -3685.32251
1.016 | -66764.36183 | -7813.46551 | -3627.30663
1.018 | -65724.7029 | -7691.31451 | -3570.30874
1.02 | -64703.21458 | -7571.3003 | -3514.30906
1.022 | -63699.54471 | -7453.38146 | -3459.28823
1.024 | -62713.34864 | -7337.51744 | -3405.22732
1.026 | -61744.28903 | -7223.66857 | -3352.10777
1.028 | -60792.0357 | -7111.79601 | -3299.91144
1.03 | -59856.26543 | -7001.86173 | -3248.62056
1.032 | -58936.66186 | -6893.82853 | -3198.21774
1.034 | -58032.91526 | -6787.65997 | -3148.68595
1.036 | -57144.72244 | -6683.3204 | -3100.00853
1.038 | -56271.78657 | -6580.77489 | -3052.16917
1.04 | -55413.81703 | -6479.98926 | -3005.15189
1.042 | -54570.52928 | -6380.93004 | -2958.94104
1.044 | -53741.64474 | -6283.56447 | -2913.52133
1.046 | -52926.89059 | -6187.86046 | -2868.87774
1.048 | -52125.99973 | -6093.78658 | -2824.9956
1.05 | -51338.71058 | -6001.31206 | -2781.86053
1.052 | -50564.76697 | -5910.40679 | -2739.45846
1.054 | -49803.91805 | -5821.04125 | -2697.77559
1.056 | -49055.91812 | -5733.18654 | -2656.79841
1.058 | -48320.52657 | -5646.81436 | -2616.51371
1.06 | -47597.50773 | -5561.89699 | -2576.90853
1.062 | -46886.63074 | -5478.40727 | -2537.97018
1.064 | -46187.6695 | -5396.31862 | -2499.68623
1.066 | -45500.40252 | -5315.60498 | -2462.04452
1.068 | -44824.61283 | -5236.24083 | -2425.0331
1.07 | -44160.08789 | -5158.20116 | -2388.64031
1.072 | -43506.61946 | -5081.4615 | -2352.8547
1.074 | -42864.00354 | -5005.99784 | -2317.66506
1.076 | -42232.04028 | -4931.78667 | -2283.0604
1.078 | -41610.53384 | -4858.80496 | -2249.02995
1.08 | -40999.29234 | -4787.03015 | -2215.56318
1.082 | -40398.12778 | -4716.44012 | -2182.64975
1.084 | -39806.85593 | -4647.0132 | -2150.27953
1.086 | -39225.29626 | -4578.72816 | -2118.4426
1.088 | -38653.27186 | -4511.56419 | -2087.12925
1.09 | -38090.60935 | -4445.5009 | -2056.32994
1.092 | -37537.13882 | -4380.5183 | -2026.03533
1.094 | -36992.69374 | -4316.5968 | -1996.23627
1.096 | -36457.1109 | -4253.71722 | -1966.92379
1.098 | -35930.23033 | -4191.86073 | -1938.0891
1.1 | -35411.89521 | -4131.0089 | -1909.72359
1.102 | -34901.95186 | -4071.14363 | -1881.8188
1.104 | -34400.24959 | -4012.24723 | -1854.36645
1.106 | -33906.64072 | -3954.3023 | -1827.35843
1.108 | -33420.98046 | -3897.29183 | -1800.78679
1.11 | -32943.12687 | -3841.19912 | -1774.64372
1.112 | -32472.94077 | -3786.0078 | -1748.92157
1.114 | -32010.28573 | -3731.70182 | -1723.61284
1.116 | -31555.02799 | -3678.26546 | -1698.71019
1.118 | -31107.03637 | -3625.68328 | -1674.20641
1.12 | -30666.18227 | -3573.94015 | -1650.09443
1.122 | -30232.33957 | -3523.02126 | -1626.36731
1.124 | -29805.38462 | -3472.91204 | -1603.01827
1.126 | -29385.19614 | -3423.59825 | -1580.04064
1.128 | -28971.65521 | -3375.06589 | -1557.42788
1.13 | -28564.6452 | -3327.30125 | -1535.17359
1.132 | -28164.05173 | -3280.29087 | -1513.27148
1.134 | -27769.76262 | -3234.02156 | -1491.71539
1.136 | -27381.66782 | -3188.48038 | -1470.49927
1.138 | -26999.65944 | -3143.65464 | -1449.61718
1.14 | -26623.6316 | -3099.53188 | -1429.06332
1.142 | -26253.48048 | -3056.09991 | -1408.83198
1.144 | -25889.10422 | -3013.34672 | -1388.91756
1.146 | -25530.4029 | -2971.26059 | -1369.31457
1.148 | -25177.2785 | -2929.82998 | -1350.01762
1.15 | -24829.63487 | -2889.04357 | -1331.02144
1.152 | -24487.37766 | -2848.89028 | -1312.32084
1.154 | -24150.41433 | -2809.35922 | -1293.91072
1.156 | -23818.65406 | -2770.43971 | -1275.78611
1.158 | -23492.00775 | -2732.12128 | -1257.94211
1.16 | -23170.38798 | -2694.39364 | -1240.37392
1.162 | -22853.70897 | -2657.24669 | -1223.07681
1.164 | -22541.88654 | -2620.67056 | -1206.04618
1.166 | -22234.83809 | -2584.65551 | -1189.27747
1.168 | -21932.48257 | -2549.19202 | -1172.76623
1.17 | -21634.74043 | -2514.27073 | -1156.5081
1.172 | -21341.53359 | -2479.88247 | -1140.49879
1.174 | -21052.78546 | -2446.01821 | -1124.73408
1.176 | -20768.42083 | -2412.66913 | -1109.20985
1.178 | -20488.3659 | -2379.82654 | -1093.92204
1.18 | -20212.54823 | -2347.48192 | -1078.86667
1.182 | -19940.89673 | -2315.62691 | -1064.03984
1.184 | -19673.34161 | -2284.2533 | -1049.4377
1.186 | -19409.81435 | -2253.35304 | -1035.05651
1.188 | -19150.24772 | -2222.91823 | -1020.89255
1.19 | -18894.57569 | -2192.94108 | -1006.94222
1.192 | -18642.73346 | -2163.414 | -993.20194
1.194 | -18394.65741 | -2134.32948 | -979.66822
1.196 | -18150.28507 | -2105.6802 | -966.33764
1.198 | -17909.55511 | -2077.45893 | -953.20681
1.2 | -17672.40734 | -2049.6586 | -940.27244
1.202 | -17438.78263 | -2022.27225 | -927.53128
1.204 | -17208.62294 | -1995.29307 | -914.98013
1.206 | -16981.87127 | -1968.71434 | -902.61587
1.208 | -16758.47166 | -1942.52949 | -890.43543
1.21 | -16538.36915 | -1916.73205 | -878.43578
1.212 | -16321.50978 | -1891.31568 | -866.61396
1.214 | -16107.84054 | -1866.27415 | -854.96706
1.216 | -15897.30939 | -1841.60133 | -843.49222
1.218 | -15689.86522 | -1817.29122 | -832.18663
1.22 | -15485.45782 | -1793.33792 | -821.04754
1.222 | -15284.03791 | -1769.73561 | -810.07223
1.224 | -15085.55704 | -1746.47863 | -799.25806
1.226 | -14889.96766 | -1723.56136 | -788.6024
1.228 | -14697.22306 | -1700.97831 | -778.10269
1.23 | -14507.27734 | -1678.7241 | -767.75641
1.232 | -14320.08543 | -1656.79342 | -757.56108
1.234 | -14135.60306 | -1635.18106 | -747.51427
1.236 | -13953.78672 | -1613.88191 | -737.6136
1.238 | -13774.59369 | -1592.89095 | -727.85672
1.24 | -13597.98199 | -1572.20323 | -718.24131
1.242 | -13423.91038 | -1551.81392 | -708.76513
1.244 | -13252.33835 | -1531.71825 | -699.42593
1.246 | -13083.22608 | -1511.91153 | -690.22154
1.248 | -12916.53447 | -1492.38917 | -681.14981
1.25 | -12752.2251 | -1473.14665 | -672.20863
1.252 | -12590.2602 | -1454.17953 | -663.39592
1.254 | -12430.60267 | -1435.48345 | -654.70964
1.256 | -12273.21606 | -1417.05412 | -646.1478
1.258 | -12118.06454 | -1398.88734 | -637.70843
1.26 | -11965.11292 | -1380.97895 | -629.38959
1.262 | -11814.3266 | -1363.3249 | -621.18939
1.264 | -11665.67158 | -1345.92119 | -613.10595
1.266 | -11519.11446 | -1328.76388 | -605.13745
1.268 | -11374.6224 | -1311.84913 | -597.28208
1.27 | -11232.16312 | -1295.17313 | -589.53807
1.272 | -11091.70492 | -1278.73215 | -581.90368
1.274 | -10953.21661 | -1262.52254 | -574.37719
1.276 | -10816.66757 | -1246.54068 | -566.95693
1.278 | -10682.02766 | -1230.78305 | -559.64123
1.28 | -10549.2673 | -1215.24615 | -552.42848
1.282 | -10418.35738 | -1199.92657 | -545.31708
1.284 | -10289.2693 | -1184.82094 | -538.30545
1.286 | -10161.97493 | -1169.92596 | -531.39206
1.288 | -10036.44664 | -1155.23837 | -524.57538
1.29 | -9912.65726 | -1140.755 | -517.85392
1.292 | -9790.58006 | -1126.47268 | -511.22623
1.294 | -9670.18879 | -1112.38834 | -504.69084
1.296 | -9551.45762 | -1098.49894 | -498.24636
1.298 | -9434.36116 | -1084.8015 | -491.89138
1.3 | -9318.87446 | -1071.29308 | -485.62453
1.302 | -9204.97297 | -1057.97079 | -479.44446
1.304 | -9092.63256 | -1044.8318 | -473.34986
1.306 | -8981.82951 | -1031.87333 | -467.33942
1.308 | -8872.54047 | -1019.09262 | -461.41186
1.31 | -8764.74251 | -1006.48697 | -455.56591
1.312 | -8658.41307 | -994.05375 | -449.80035
1.314 | -8553.52996 | -981.79034 | -444.11395
1.316 | -8450.07135 | -969.69417 | -438.50551
1.318 | -8348.01581 | -957.76272 | -432.97387
1.32 | -8247.34221 | -945.99352 | -427.51785
1.322 | -8148.02982 | -934.38412 | -422.13632
1.324 | -8050.05822 | -922.93212 | -416.82816
1.326 | -7953.40732 | -911.63517 | -411.59227
1.328 | -7858.0574 | -900.49094 | -406.42756
1.33 | -7763.98903 | -889.49715 | -401.33298
1.332 | -7671.1831 | -878.65155 | -396.30746
1.334 | -7579.62083 | -867.95194 | -391.34999
1.336 | -7489.28373 | -857.39614 | -386.45953
1.338 | -7400.15363 | -846.98202 | -381.63511
1.34 | -7312.21264 | -836.70747 | -376.87573
1.342 | -7225.44316 | -826.57043 | -372.18043
1.344 | -7139.82789 | -816.56887 | -367.54827
1.346 | -7055.3498 | -806.70077 | -362.97829
1.348 | -6971.99214 | -796.96417 | -358.4696
1.35 | -6889.73844 | -787.35715 | -354.02128
1.352 | -6808.57247 | -777.87777 | -349.63244
1.354 | -6728.47828 | -768.52419 | -345.30221
1.356 | -6649.44019 | -759.29454 | -341.02973
1.358 | -6571.44274 | -750.18702 | -336.81415
1.36 | -6494.47075 | -741.19984 | -332.65463
1.362 | -6418.50925 | -732.33124 | -328.55036
1.364 | -6343.54355 | -723.57949 | -324.50053
1.366 | -6269.55916 | -714.94289 | -320.50434
1.368 | -6196.54184 | -706.41978 | -316.56102
1.37 | -6124.47756 | -698.00849 | -312.66979
1.372 | -6053.35254 | -689.7074 | -308.82989
1.374 | -5983.1532 | -681.51494 | -305.04059
1.376 | -5913.86618 | -673.42951 | -301.30115
1.378 | -5845.47833 | -665.44958 | -297.61084
1.38 | -5777.9767 | -657.57363 | -293.96897
1.382 | -5711.34858 | -649.80016 | -290.37482
1.384 | -5645.58141 | -642.1277 | -286.82772
1.386 | -5580.66286 | -634.55479 | -283.32698
1.388 | -5516.58079 | -627.08001 | -279.87194
1.39 | -5453.32324 | -619.70196 | -276.46194
1.392 | -5390.87846 | -612.41925 | -273.09635
1.394 | -5329.23486 | -605.23053 | -269.77451
1.396 | -5268.38104 | -598.13445 | -266.49582
1.398 | -5208.30578 | -591.12969 | -263.25965
1.4 | -5148.99804 | -584.21496 | -260.06539
1.402 | -5090.44694 | -577.38897 | -256.91246
1.404 | -5032.64178 | -570.65048 | -253.80026
1.406 | -4975.57201 | -563.99824 | -250.72822
1.408 | -4919.22727 | -557.43103 | -247.69576
1.41 | -4863.59734 | -550.94766 | -244.70233
1.412 | -4808.67216 | -544.54694 | -241.74738
1.414 | -4754.44183 | -538.2277 | -238.83035
1.416 | -4700.89661 | -531.98881 | -235.95073
1.418 | -4648.0269 | -525.82914 | -233.10798
1.42 | -4595.82325 | -519.74757 | -230.30158
1.422 | -4544.27634 | -513.74301 | -227.53103
1.424 | -4493.37703 | -507.81439 | -224.79581
1.426 | -4443.11629 | -501.96064 | -222.09545
1.428 | -4393.48524 | -496.18072 | -219.42944
1.43 | -4344.47512 | -490.47361 | -216.79732
1.432 | -4296.07732 | -484.83828 | -214.1986
1.434 | -4248.28337 | -479.27376 | -211.63282
1.436 | -4201.0849 | -473.77904 | -209.09953
1.438 | -4154.47368 | -468.35318 | -206.59828
1.44 | -4108.44163 | -462.99521 | -204.12861
1.442 | -4062.98075 | -457.70419 | -201.6901
1.444 | -4018.08319 | -452.47921 | -199.2823
1.446 | -3973.74121 | -447.31936 | -196.90481
1.448 | -3929.94719 | -442.22373 | -194.5572
1.45 | -3886.69361 | -437.19146 | -192.23905
1.452 | -3843.97308 | -432.22166 | -189.94997
1.454 | -3801.77832 | -427.31348 | -187.68955
1.456 | -3760.10215 | -422.46609 | -185.4574
1.458 | -3718.9375 | -417.67864 | -183.25313
1.46 | -3678.27742 | -412.95033 | -181.07637
1.462 | -3638.11505 | -408.28034 | -178.92673
1.464 | -3598.44362 | -403.66789 | -176.80385
1.466 | -3559.25649 | -399.11219 | -174.70736
1.468 | -3520.5471 | -394.61247 | -172.6369
1.47 | -3482.309 | -390.16797 | -170.59212
1.472 | -3444.53581 | -385.77795 | -168.57266
1.474 | -3407.22128 | -381.44167 | -166.5782
1.476 | -3370.35923 | -377.1584 | -164.60838
1.478 | -3333.94357 | -372.92744 | -162.66288
1.48 | -3297.96831 | -368.74806 | -160.74137
1.482 | -3262.42755 | -364.61959 | -158.84351
1.484 | -3227.31546 | -360.54134 | -156.969
1.486 | -3192.62632 | -356.51264 | -155.11753
1.488 | -3158.35447 | -352.53282 | -153.28877
1.49 | -3124.49435 | -348.60122 | -151.48243
1.492 | -3091.04048 | -344.71721 | -149.6982
1.494 | -3057.98745 | -340.88015 | -147.93579
1.496 | -3025.32993 | -337.08941 | -146.19491
1.498 | -2993.06268 | -333.34438 | -144.47527
1.5 | -2961.18053 | -329.64446 | -142.77659
1.502 | -2929.67838 | -325.98903 | -141.09859
1.504 | -2898.55122 | -322.37752 | -139.44099
1.506 | -2867.79408 | -318.80934 | -137.80352
1.508 | -2837.4021 | -315.28392 | -136.18592
1.51 | -2807.37047 | -311.80069 | -134.58792
1.512 | -2777.69445 | -308.3591 | -133.00926
1.514 | -2748.36937 | -304.9586 | -131.44969
1.516 | -2719.39063 | -301.59865 | -129.90895
1.518 | -2690.7537 | -298.27872 | -128.38681
1.52 | -2662.45411 | -294.99828 | -126.883
1.522 | -2634.48745 | -291.75681 | -125.39729
1.524 | -2606.84938 | -288.55381 | -123.92945
1.526 | -2579.53561 | -285.38878 | -122.47924
1.528 | -2552.54194 | -282.26121 | -121.04642
1.53 | -2525.8642 | -279.17062 | -119.63078
1.532 | -2499.49829 | -276.11652 | -118.23208
1.534 | -2473.44017 | -273.09845 | -116.85011
1.536 | -2447.68585 | -270.11594 | -115.48464
1.538 | -2422.23142 | -267.16852 | -114.13547
1.54 | -2397.073 | -264.25574 | -112.80237
1.542 | -2372.20677 | -261.37716 | -111.48515
1.544 | -2347.62898 | -258.53232 | -110.18359
1.546 | -2323.3359 | -255.7208 | -108.8975
1.548 | -2299.3239 | -252.94217 | -107.62667
1.55 | -2275.58935 | -250.196 | -106.3709
1.552 | -2252.12871 | -247.48187 | -105.13
1.554 | -2228.93848 | -244.79938 | -103.90379
1.556 | -2206.01519 | -242.14812 | -102.69206
1.558 | -2183.35544 | -239.52768 | -101.49464
1.56 | -2160.95588 | -236.93768 | -100.31133
1.562 | -2138.81319 | -234.37773 | -99.14197
1.564 | -2116.9241 | -231.84744 | -97.98636
1.566 | -2095.2854 | -229.34643 | -96.84434
1.568 | -2073.89391 | -226.87434 | -95.71573
1.57 | -2052.7465 | -224.43079 | -94.60036
1.572 | -2031.84008 | -222.01542 | -93.49806
1.574 | -2011.17161 | -219.62788 | -92.40866
1.576 | -1990.73809 | -217.26781 | -91.33201
1.578 | -1970.53656 | -214.93487 | -90.26793
1.58 | -1950.56409 | -212.6287 | -89.21627
1.582 | -1930.81781 | -210.34899 | -88.17687
1.584 | -1911.29488 | -208.09538 | -87.14957
1.586 | -1891.9925 | -205.86756 | -86.13423
1.588 | -1872.9079 | -203.66519 | -85.13069
1.59 | -1854.03837 | -201.48797 | -84.1388
1.592 | -1835.38121 | -199.33557 | -83.15842
1.594 | -1816.93378 | -197.20768 | -82.1894
1.596 | -1798.69346 | -195.104 | -81.2316
1.598 | -1780.65769 | -193.02422 | -80.28487
1.6 | -1762.8239 | -190.96805 | -79.34908
1.602 | -1745.1896 | -188.93519 | -78.4241
1.604 | -1727.75232 | -186.92535 | -77.50978
1.606 | -1710.50961 | -184.93825 | -76.60599
1.608 | -1693.45907 | -182.9736 | -75.7126
1.61 | -1676.59832 | -181.03113 | -74.82948
1.612 | -1659.92502 | -179.11055 | -73.95651
1.614 | -1643.43687 | -177.2116 | -73.09356
1.616 | -1627.13158 | -175.33401 | -72.2405
1.618 | -1611.00691 | -173.47753 | -71.39721
1.62 | -1595.06064 | -171.64187 | -70.56356
1.622 | -1579.29057 | -169.8268 | -69.73945
1.624 | -1563.69457 | -168.03206 | -68.92475
1.626 | -1548.27048 | -166.2574 | -68.11934
1.628 | -1533.01622 | -164.50256 | -67.32312
1.63 | -1517.92972 | -162.76732 | -66.53596
1.632 | -1503.00892 | -161.05142 | -65.75775
1.634 | -1488.25181 | -159.35464 | -64.9884
1.636 | -1473.6564 | -157.67674 | -64.22778
1.638 | -1459.22072 | -156.01748 | -63.47578
1.64 | -1444.94285 | -154.37664 | -62.73232
1.642 | -1430.82086 | -152.75401 | -61.99727
1.644 | -1416.85288 | -151.14934 | -61.27054
1.646 | -1403.03704 | -149.56244 | -60.55202
1.648 | -1389.3715 | -147.99308 | -59.84162
1.65 | -1375.85445 | -146.44104 | -59.13924
1.652 | -1362.48411 | -144.90613 | -58.44477
1.654 | -1349.2587 | -143.38813 | -57.75812
1.656 | -1336.1765 | -141.88684 | -57.0792
1.658 | -1323.23577 | -140.40206 | -56.40792
1.66 | -1310.43483 | -138.93358 | -55.74417
1.662 | -1297.77201 | -137.48122 | -55.08787
1.664 | -1285.24564 | -136.04478 | -54.43894
1.666 | -1272.8541 | -134.62406 | -53.79727
1.668 | -1260.59579 | -133.21889 | -53.16279
1.67 | -1248.46911 | -131.82906 | -52.5354
1.672 | -1236.4725 | -130.45441 | -51.91502
1.674 | -1224.60442 | -129.09474 | -51.30157
1.676 | -1212.86334 | -127.74989 | -50.69496
1.678 | -1201.24774 | -126.41967 | -50.09511
1.68 | -1189.75616 | -125.1039 | -49.50194
1.682 | -1178.38711 | -123.80243 | -48.91537
1.684 | -1167.13916 | -122.51507 | -48.33532
1.686 | -1156.01086 | -121.24166 | -47.76172
1.688 | -1145.00082 | -119.98203 | -47.19448
1.69 | -1134.10764 | -118.73603 | -46.63353
1.692 | -1123.32995 | -117.50348 | -46.07879
1.694 | -1112.66638 | -116.28424 | -45.5302
1.696 | -1102.11561 | -115.07814 | -44.98767
1.698 | -1091.6763 | -113.88503 | -44.45114
1.7 | -1081.34716 | -112.70475 | -43.92054
1.702 | -1071.12689 | -111.53716 | -43.39579
1.704 | -1061.01423 | -110.38211 | -42.87682
1.706 | -1051.00792 | -109.23945 | -42.36358
1.708 | -1041.10672 | -108.10903 | -41.85598
1.71 | -1031.30941 | -106.99071 | -41.35396
1.712 | -1021.61477 | -105.88435 | -40.85747
1.714 | -1012.02163 | -104.78981 | -40.36642
1.716 | -1002.52879 | -103.70695 | -39.88076
1.718 | -993.1351 | -102.63564 | -39.40043
1.72 | -983.83942 | -101.57574 | -38.92536
1.722 | -974.6406 | -100.52711 | -38.45549
1.724 | -965.53754 | -99.48964 | -37.99076
1.726 | -956.52912 | -98.46318 | -37.53111
1.728 | -947.61426 | -97.44761 | -37.07647
1.73 | -938.79188 | -96.44281 | -36.6268
1.732 | -930.06091 | -95.44865 | -36.18204
1.734 | -921.42032 | -94.465 | -35.74212
1.736 | -912.86906 | -93.49175 | -35.30699
1.738 | -904.4061 | -92.52877 | -34.87659
1.74 | -896.03045 | -91.57595 | -34.45088
1.742 | -887.7411 | -90.63318 | -34.02979
1.744 | -879.53707 | -89.70032 | -33.61327
1.746 | -871.41738 | -88.77728 | -33.20127
1.748 | -863.38107 | -87.86394 | -32.79374
1.75 | -855.4272 | -86.96019 | -32.39062
1.752 | -847.55483 | -86.06591 | -31.99186
1.754 | -839.76304 | -85.181 | -31.59742
1.756 | -832.0509 | -84.30536 | -31.20724
1.758 | -824.41753 | -83.43887 | -30.82128
1.76 | -816.86202 | -82.58144 | -30.43948
1.762 | -809.3835 | -81.73295 | -30.0618
1.764 | -801.9811 | -80.89332 | -29.68819
1.766 | -794.65397 | -80.06243 | -29.31861
1.768 | -787.40124 | -79.24019 | -28.95301
1.77 | -780.2221 | -78.4265 | -28.59133
1.772 | -773.1157 | -77.62127 | -28.23355
1.774 | -766.08124 | -76.82439 | -27.87961
1.776 | -759.11791 | -76.03578 | -27.52947
1.778 | -752.22491 | -75.25533 | -27.18308
1.78 | -745.40146 | -74.48297 | -26.84041
1.782 | -738.64677 | -73.71859 | -26.50141
1.784 | -731.96008 | -72.96211 | -26.16604
1.786 | -725.34064 | -72.21344 | -25.83426
1.788 | -718.78769 | -71.47249 | -25.50603
1.79 | -712.3005 | -70.73918 | -25.1813
1.792 | -705.87833 | -70.01341 | -24.86005
1.794 | -699.52046 | -69.29511 | -24.54222
1.796 | -693.22618 | -68.5842 | -24.22778
1.798 | -686.99478 | -67.88058 | -23.91669
1.8 | -680.82558 | -67.18417 | -23.60892
1.802 | -674.71788 | -66.49491 | -23.30442
1.804 | -668.671 | -65.8127 | -23.00317
1.806 | -662.68427 | -65.13748 | -22.70511
1.808 | -656.75704 | -64.46915 | -22.41023
1.81 | -650.88864 | -63.80765 | -22.11847
1.812 | -645.07843 | -63.1529 | -21.82982
1.814 | -639.32577 | -62.50482 | -21.54422
1.816 | -633.63004 | -61.86335 | -21.26166
1.818 | -627.99059 | -61.2284 | -20.98208
1.82 | -622.40683 | -60.59991 | -20.70547
1.822 | -616.87814 | -59.97781 | -20.43179
1.824 | -611.40392 | -59.36202 | -20.161
1.826 | -605.98358 | -58.75247 | -19.89307
1.828 | -600.61653 | -58.1491 | -19.62798
1.83 | -595.30218 | -57.55184 | -19.36568
1.832 | -590.03998 | -56.96062 | -19.10615
1.834 | -584.82934 | -56.37538 | -18.84936
1.836 | -579.66972 | -55.79604 | -18.59528
1.838 | -574.56055 | -55.22256 | -18.34387
1.84 | -569.50129 | -54.65485 | -18.09512
1.842 | -564.49141 | -54.09286 | -17.84898
1.844 | -559.53037 | -53.53653 | -17.60543
1.846 | -554.61764 | -52.98579 | -17.36444
1.848 | -549.7527 | -52.44059 | -17.12599
1.85 | -544.93504 | -51.90086 | -16.89004
1.852 | -540.16415 | -51.36654 | -16.65656
1.854 | -535.43952 | -50.83758 | -16.42554
1.856 | -530.76066 | -50.31392 | -16.19694
1.858 | -526.12709 | -49.7955 | -15.97074
1.86 | -521.5383 | -49.28226 | -15.74691
1.862 | -516.99384 | -48.77414 | -15.52542
1.864 | -512.49321 | -48.2711 | -15.30625
1.866 | -508.03595 | -47.77308 | -15.08938
1.868 | -503.62161 | -47.28002 | -14.87477
1.87 | -499.24972 | -46.79187 | -14.66241
1.872 | -494.91984 | -46.30857 | -14.45226
1.874 | -490.6315 | -45.83008 | -14.24432
1.876 | -486.38429 | -45.35635 | -14.03854
1.878 | -482.17775 | -44.88732 | -13.83491
1.88 | -478.01145 | -44.42293 | -13.6334
1.882 | -473.88498 | -43.96316 | -13.434
1.884 | -469.79791 | -43.50793 | -13.23667
1.886 | -465.74982 | -43.05721 | -13.0414
1.888 | -461.74031 | -42.61094 | -12.84817
1.89 | -457.76896 | -42.16909 | -12.65694
1.892 | -453.83537 | -41.73159 | -12.46771
1.894 | -449.93916 | -41.29841 | -12.28045
1.896 | -446.07991 | -40.8695 | -12.09513
1.898 | -442.25725 | -40.44482 | -11.91174
1.9 | -438.47079 | -40.02431 | -11.73025
1.902 | -434.72016 | -39.60794 | -11.55065
1.904 | -431.00497 | -39.19566 | -11.37291
1.906 | -427.32487 | -38.78743 | -11.19702
1.908 | -423.67947 | -38.38321 | -11.02295
1.91 | -420.06842 | -37.98294 | -10.85069
1.912 | -416.49136 | -37.5866 | -10.68022
1.914 | -412.94794 | -37.19414 | -10.51151
1.916 | -409.43781 | -36.80552 | -10.34455
1.918 | -405.96062 | -36.4207 | -10.17932
1.92 | -402.51603 | -36.03963 | -10.0158
1.922 | -399.10369 | -35.66229 | -9.85397
1.924 | -395.72329 | -35.28863 | -9.69382
1.926 | -392.37449 | -34.91861 | -9.53533
1.928 | -389.05695 | -34.55219 | -9.37847
1.93 | -385.77036 | -34.18934 | -9.22324
1.932 | -382.5144 | -33.83001 | -9.06961
1.934 | -379.28876 | -33.47418 | -8.91756
1.936 | -376.09311 | -33.12181 | -8.76709
1.938 | -372.92715 | -32.77285 | -8.61818
1.94 | -369.79059 | -32.42728 | -8.4708
1.942 | -366.68311 | -32.08506 | -8.32494
1.944 | -363.60441 | -31.74615 | -8.18059
1.946 | -360.55421 | -31.41053 | -8.03772
1.948 | -357.53221 | -31.07814 | -7.89633
1.95 | -354.53812 | -30.74897 | -7.7564
1.952 | -351.57166 | -30.42298 | -7.61791
1.954 | -348.63254 | -30.10014 | -7.48085
1.956 | -345.7205 | -29.78041 | -7.3452
1.958 | -342.83524 | -29.46376 | -7.21095
1.96 | -339.9765 | -29.15016 | -7.07808
1.962 | -337.14401 | -28.83957 | -6.94658
1.964 | -334.33751 | -28.53198 | -6.81644
1.966 | -331.55672 | -28.22734 | -6.68764
1.968 | -328.8014 | -27.92563 | -6.56016
1.97 | -326.07127 | -27.62681 | -6.43399
1.972 | -323.3661 | -27.33086 | -6.30912
1.974 | -320.68561 | -27.03775 | -6.18554
1.976 | -318.02958 | -26.74745 | -6.06323
1.978 | -315.39774 | -26.45992 | -5.94217
1.98 | -312.78986 | -26.17515 | -5.82236
1.982 | -310.20569 | -25.89309 | -5.70379
1.984 | -307.645 | -25.61374 | -5.58643
1.986 | -305.10755 | -25.33705 | -5.47028
1.988 | -302.59311 | -25.063 | -5.35533
1.99 | -300.10144 | -24.79157 | -5.24155
1.992 | -297.63232 | -24.52272 | -5.12895
1.994 | -295.18553 | -24.25643 | -5.0175
1.996 | -292.76084 | -23.99268 | -4.9072
1.998 | -290.35802 | -23.73143 | -4.79803
2 | -287.97687 | -23.47267 | -4.68998
2.002 | -285.61717 | -23.21637 | -4.58305
2.004 | -283.2787 | -22.96251 | -4.47721
2.006 | -280.96125 | -22.71105 | -4.37246
2.008 | -278.66461 | -22.46198 | -4.26878
2.01 | -276.38858 | -22.21526 | -4.16618
2.012 | -274.13295 | -21.97089 | -4.06462
2.014 | -271.89752 | -21.72883 | -3.96411
2.016 | -269.68209 | -21.48905 | -3.86463
2.018 | -267.48646 | -21.25155 | -3.76618
2.02 | -265.31044 | -21.01629 | -3.66873
2.022 | -263.15384 | -20.78325 | -3.57229
2.024 | -261.01646 | -20.55241 | -3.47683
2.026 | -258.89811 | -20.32375 | -3.38236
2.028 | -256.7986 | -20.09725 | -3.28886
2.03 | -254.71776 | -19.87288 | -3.19632
2.032 | -252.65539 | -19.65062 | -3.10473
2.034 | -250.61132 | -19.43046 | -3.01408
2.036 | -248.58537 | -19.21236 | -2.92437
2.038 | -246.57736 | -18.99632 | -2.83557
2.04 | -244.58711 | -18.7823 | -2.74769
2.042 | -242.61445 | -18.5703 | -2.66071
2.044 | -240.65922 | -18.36029 | -2.57463
2.046 | -238.72123 | -18.15225 | -2.48943
2.048 | -236.80032 | -17.94615 | -2.40511
2.05 | -234.89633 | -17.74199 | -2.32166
2.052 | -233.00909 | -17.53974 | -2.23906
2.054 | -231.13843 | -17.33939 | -2.15731
2.056 | -229.28421 | -17.14091 | -2.07641
2.058 | -227.44625 | -16.94428 | -1.99634
2.06 | -225.6244 | -16.74949 | -1.91709
2.062 | -223.81851 | -16.55653 | -1.83866
2.064 | -222.02841 | -16.36536 | -1.76103
2.066 | -220.25397 | -16.17598 | -1.68421
2.068 | -218.49502 | -15.98837 | -1.60818
2.07 | -216.75141 | -15.8025 | -1.53293
2.072 | -215.02301 | -15.61837 | -1.45845
2.074 | -213.30966 | -15.43595 | -1.38475
2.076 | -211.61122 | -15.25523 | -1.3118
2.078 | -209.92754 | -15.07619 | -1.23961
2.08 | -208.25849 | -14.89881 | -1.16816
2.082 | -206.60392 | -14.72309 | -1.09745
2.084 | -204.9637 | -14.549 | -1.02747
2.086 | -203.33768 | -14.37652 | -0.95821
2.088 | -201.72573 | -14.20565 | -0.88967
2.09 | -200.12773 | -14.03636 | -0.82183
2.092 | -198.54352 | -13.86864 | -0.7547
2.094 | -196.97299 | -13.70247 | -0.68826
2.096 | -195.416 | -13.53785 | -0.62251
2.098 | -193.87243 | -13.37475 | -0.55744
2.1 | -192.34214 | -13.21316 | -0.49304
2.102 | -190.82502 | -13.05306 | -0.42931
2.104 | -189.32092 | -12.89445 | -0.36624
2.106 | -187.82974 | -12.7373 | -0.30382
2.108 | -186.35135 | -12.58161 | -0.24205
2.11 | -184.88563 | -12.42735 | -0.18092
2.112 | -183.43246 | -12.27452 | -0.12043
2.114 | -181.99172 | -12.12309 | -0.06056
2.116 | -180.56329 | -11.97307 | -0.00132
2.118 | -179.14705 | -11.82443 | 0.05731
2.12 | -177.7429 | -11.67715 | 0.11533
2.122 | -176.35072 | -11.53124 | 0.17275
2.124 | -174.97039 | -11.38667 | 0.22957
2.126 | -173.60181 | -11.24343 | 0.28579
2.128 | -172.24487 | -11.10151 | 0.34144
2.13 | -170.89945 | -10.96089 | 0.3965
2.132 | -169.56544 | -10.82157 | 0.45099
2.134 | -168.24275 | -10.68353 | 0.5049
2.136 | -166.93126 | -10.54675 | 0.55826
2.138 | -165.63087 | -10.41123 | 0.61106
2.14 | -164.34148 | -10.27696 | 0.66331
2.142 | -163.06298 | -10.14392 | 0.71501
2.144 | -161.79528 | -10.0121 | 0.76616
2.146 | -160.53827 | -9.88149 | 0.81679
2.148 | -159.29185 | -9.75208 | 0.86688
2.15 | -158.05592 | -9.62385 | 0.91645
2.152 | -156.8304 | -9.4968 | 0.9655
2.154 | -155.61517 | -9.37091 | 1.01403
2.156 | -154.41015 | -9.24618 | 1.06205
2.158 | -153.21524 | -9.12258 | 1.10957
2.16 | -152.03035 | -9.00012 | 1.15659
2.162 | -150.85538 | -8.87878 | 1.20311
2.164 | -149.69025 | -8.75855 | 1.24915
2.166 | -148.53485 | -8.63941 | 1.29469
2.168 | -147.38911 | -8.52137 | 1.33976
2.17 | -146.25294 | -8.4044 | 1.38435
2.172 | -145.12624 | -8.28851 | 1.42847
2.174 | -144.00893 | -8.17367 | 1.47212
2.176 | -142.90092 | -8.05988 | 1.51531
2.178 | -141.80213 | -7.94712 | 1.55805
2.18 | -140.71248 | -7.8354 | 1.60033
2.182 | -139.63187 | -7.72469 | 1.64216
2.184 | -138.56023 | -7.615 | 1.68355
2.186 | -137.49748 | -7.5063 | 1.72449
2.188 | -136.44352 | -7.3986 | 1.765
2.19 | -135.39829 | -7.29187 | 1.80508
2.192 | -134.36171 | -7.18612 | 1.84474
2.194 | -133.33369 | -7.08133 | 1.88397
2.196 | -132.31416 | -6.9775 | 1.92278
2.198 | -131.30303 | -6.87461 | 1.96117
2.2 | -130.30024 | -6.77266 | 1.99915
2.202 | -129.30571 | -6.67163 | 2.03673
2.204 | -128.31936 | -6.57152 | 2.07391
2.206 | -127.34113 | -6.47233 | 2.11068
2.208 | -126.37092 | -6.37403 | 2.14706
2.21 | -125.40868 | -6.27663 | 2.18305
2.212 | -124.45433 | -6.18011 | 2.21865
2.214 | -123.5078 | -6.08448 | 2.25387
2.216 | -122.56902 | -5.9897 | 2.2887
2.218 | -121.63792 | -5.89579 | 2.32316
2.22 | -120.71443 | -5.80274 | 2.35725
2.222 | -119.79848 | -5.71053 | 2.39097
2.224 | -118.89001 | -5.61915 | 2.42432
2.226 | -117.98894 | -5.5286 | 2.45731
2.228 | -117.09521 | -5.43888 | 2.48994
2.23 | -116.20876 | -5.34997 | 2.52222
2.232 | -115.32952 | -5.26187 | 2.55414
2.234 | -114.45742 | -5.17456 | 2.58572
2.236 | -113.5924 | -5.08805 | 2.61695
2.238 | -112.7344 | -5.00232 | 2.64784
2.24 | -111.88336 | -4.91737 | 2.67839
2.242 | -111.03921 | -4.83319 | 2.7086
2.244 | -110.20189 | -4.74977 | 2.73849
2.246 | -109.37134 | -4.66711 | 2.76804
2.248 | -108.54751 | -4.58519 | 2.79727
2.25 | -107.73032 | -4.50402 | 2.82617
2.252 | -106.91973 | -4.42359 | 2.85476
2.254 | -106.11567 | -4.34388 | 2.88303
2.256 | -105.31809 | -4.26489 | 2.91099
2.258 | -104.52692 | -4.18662 | 2.93864
2.26 | -103.74212 | -4.10906 | 2.96597
2.262 | -102.96362 | -4.0322 | 2.99301
2.264 | -102.19137 | -3.95604 | 3.01974
2.266 | -101.42532 | -3.88057 | 3.04618
2.268 | -100.66541 | -3.80578 | 3.07232
2.27 | -99.91158 | -3.73166 | 3.09816
2.272 | -99.16378 | -3.65822 | 3.12372
2.274 | -98.42197 | -3.58544 | 3.14899
2.276 | -97.68608 | -3.51333 | 3.17397
2.278 | -96.95606 | -3.44186 | 3.19867
2.28 | -96.23187 | -3.37104 | 3.2231
2.282 | -95.51345 | -3.30086 | 3.24724
2.284 | -94.80076 | -3.23132 | 3.27111
2.286 | -94.09373 | -3.16241 | 3.29471
2.288 | -93.39233 | -3.09412 | 3.31805
2.29 | -92.69649 | -3.02644 | 3.34111
2.292 | -92.00619 | -2.95938 | 3.36391
2.294 | -91.32136 | -2.89293 | 3.38646
2.296 | -90.64195 | -2.82708 | 3.40874
2.298 | -89.96793 | -2.76182 | 3.43076
2.3 | -89.29924 | -2.69716 | 3.45254
2.302 | -88.63584 | -2.63308 | 3.47406
2.304 | -87.97769 | -2.56958 | 3.49533
2.306 | -87.32473 | -2.50666 | 3.51636
2.308 | -86.67692 | -2.4443 | 3.53714
2.31 | -86.03421 | -2.38251 | 3.55768
2.312 | -85.39657 | -2.32128 | 3.57798
2.314 | -84.76395 | -2.2606 | 3.59804
2.316 | -84.1363 | -2.20048 | 3.61786
2.318 | -83.51359 | -2.14089 | 3.63746
2.32 | -82.89577 | -2.08185 | 3.65682
2.322 | -82.28279 | -2.02334 | 3.67596
2.324 | -81.67462 | -1.96536 | 3.69487
2.326 | -81.07122 | -1.90791 | 3.71355
2.328 | -80.47253 | -1.85098 | 3.73201
2.33 | -79.87854 | -1.79456 | 3.75026
2.332 | -79.28918 | -1.73866 | 3.76828
2.334 | -78.70443 | -1.68326 | 3.78609
2.336 | -78.12424 | -1.62836 | 3.80368
2.338 | -77.54858 | -1.57396 | 3.82107
2.34 | -76.9774 | -1.52006 | 3.83824
2.342 | -76.41067 | -1.46664 | 3.85521
2.344 | -75.84835 | -1.41371 | 3.87197
2.346 | -75.2904 | -1.36126 | 3.88852
2.348 | -74.73679 | -1.30928 | 3.90488
2.35 | -74.18747 | -1.25778 | 3.92103
2.352 | -73.64241 | -1.20674 | 3.93699
2.354 | -73.10158 | -1.15617 | 3.95275
2.356 | -72.56494 | -1.10605 | 3.96831
2.358 | -72.03246 | -1.05639 | 3.98368
2.36 | -71.50409 | -1.00719 | 3.99887
2.362 | -70.9798 | -0.95843 | 4.01386
2.364 | -70.45956 | -0.91011 | 4.02866
2.366 | -69.94334 | -0.86223 | 4.04328
2.368 | -69.4311 | -0.81479 | 4.05772
2.37 | -68.9228 | -0.76778 | 4.07198
2.372 | -68.41842 | -0.72119 | 4.08605
2.374 | -67.91792 | -0.67504 | 4.09995
2.376 | -67.42127 | -0.6293 | 4.11366
2.378 | -66.92843 | -0.58397 | 4.12721
2.38 | -66.43937 | -0.53907 | 4.14058
2.382 | -65.95407 | -0.49457 | 4.15378
2.384 | -65.47249 | -0.45047 | 4.1668
2.386 | -64.99459 | -0.40678 | 4.17966
2.388 | -64.52036 | -0.36349 | 4.19235
2.39 | -64.04975 | -0.32059 | 4.20488
2.392 | -63.58273 | -0.27808 | 4.21724
2.394 | -63.11929 | -0.23596 | 4.22944
2.396 | -62.65938 | -0.19423 | 4.24148
2.398 | -62.20297 | -0.15287 | 4.25336
2.4 | -61.75005 | -0.1119 | 4.26508
2.402 | -61.30057 | -0.0713 | 4.27665
2.404 | -60.85452 | -0.03107 | 4.28806
2.406 | -60.41186 | 0.00879 | 4.29932
2.408 | -59.97256 | 0.04829 | 4.31042
2.41 | -59.53659 | 0.08742 | 4.32138
2.412 | -59.10394 | 0.12619 | 4.33218
2.414 | -58.67456 | 0.16461 | 4.34284
2.416 | -58.24844 | 0.20268 | 4.35335
2.418 | -57.82554 | 0.2404 | 4.36371
2.42 | -57.40584 | 0.27777 | 4.37394
2.422 | -56.98932 | 0.3148 | 4.38402
2.424 | -56.57594 | 0.35149 | 4.39396
2.426 | -56.16568 | 0.38784 | 4.40375
2.428 | -55.75852 | 0.42385 | 4.41342
2.43 | -55.35443 | 0.45954 | 4.42294
2.432 | -54.95338 | 0.49489 | 4.43233
2.434 | -54.55535 | 0.52992 | 4.44158
2.436 | -54.16032 | 0.56463 | 4.4507
2.438 | -53.76825 | 0.59902 | 4.45969
2.44 | -53.37913 | 0.63309 | 4.46855
2.442 | -52.99293 | 0.66684 | 4.47727
2.444 | -52.60963 | 0.70029 | 4.48587
2.446 | -52.2292 | 0.73342 | 4.49435
2.448 | -51.85162 | 0.76625 | 4.50269
2.45 | -51.47687 | 0.79877 | 4.51091
2.452 | -51.10492 | 0.83099 | 4.51901
2.454 | -50.73575 | 0.86292 | 4.52699
2.456 | -50.36934 | 0.89454 | 4.53484
2.458 | -50.00566 | 0.92588 | 4.54258
2.46 | -49.6447 | 0.95692 | 4.55019
2.462 | -49.28643 | 0.98768 | 4.55769
2.464 | -48.93082 | 1.01815 | 4.56507
2.466 | -48.57787 | 1.04833 | 4.57234
2.468 | -48.22753 | 1.07824 | 4.57949
2.47 | -47.87981 | 1.10786 | 4.58652
2.472 | -47.53467 | 1.13721 | 4.59345
2.474 | -47.19208 | 1.16629 | 4.60026
2.476 | -46.85204 | 1.19509 | 4.60696
2.478 | -46.51453 | 1.22363 | 4.61356
2.48 | -46.17951 | 1.25189 | 4.62004
2.482 | -45.84697 | 1.2799 | 4.62642
2.484 | -45.51689 | 1.30764 | 4.63269
2.486 | -45.18925 | 1.33512 | 4.63886
2.488 | -44.86404 | 1.36234 | 4.64492
2.49 | -44.54122 | 1.38931 | 4.65088
2.492 | -44.22079 | 1.41602 | 4.65674
2.494 | -43.90272 | 1.44249 | 4.66249
2.496 | -43.58699 | 1.4687 | 4.66815
2.498 | -43.27359 | 1.49467 | 4.6737
2.5 | -42.96249 | 1.52039 | 4.67916
2.502 | -42.65368 | 1.54587 | 4.68452
2.504 | -42.34714 | 1.57111 | 4.68978
2.506 | -42.04286 | 1.59611 | 4.69495
2.508 | -41.7408 | 1.62087 | 4.70002
2.51 | -41.44096 | 1.6454 | 4.705
2.512 | -41.14332 | 1.66969 | 4.70988
2.514 | -40.84786 | 1.69376 | 4.71468
2.516 | -40.55456 | 1.71759 | 4.71938
2.518 | -40.2634 | 1.7412 | 4.72399
2.52 | -39.97438 | 1.76459 | 4.72851
2.522 | -39.68746 | 1.78775 | 4.73294
2.524 | -39.40264 | 1.81069 | 4.73729
2.526 | -39.1199 | 1.83341 | 4.74155
2.528 | -38.83922 | 1.85592 | 4.74572
2.53 | -38.56058 | 1.87821 | 4.7498
2.532 | -38.28398 | 1.90028 | 4.7538
2.534 | -38.00938 | 1.92215 | 4.75772
2.536 | -37.73678 | 1.9438 | 4.76156
2.538 | -37.46617 | 1.96525 | 4.76531
2.54 | -37.19752 | 1.98649 | 4.76898
2.542 | -36.93081 | 2.00752 | 4.77257
2.544 | -36.66605 | 2.02835 | 4.77608
2.546 | -36.4032 | 2.04898 | 4.77951
2.548 | -36.14225 | 2.06941 | 4.78286
2.55 | -35.8832 | 2.08965 | 4.78613
2.552 | -35.62602 | 2.10968 | 4.78933
2.554 | -35.3707 | 2.12953 | 4.79245
2.556 | -35.11722 | 2.14918 | 4.7955
2.558 | -34.86557 | 2.16863 | 4.79847
2.56 | -34.61574 | 2.1879 | 4.80136
2.562 | -34.36771 | 2.20698 | 4.80419
2.564 | -34.12147 | 2.22588 | 4.80694
2.566 | -33.877 | 2.24459 | 4.80962
2.568 | -33.63429 | 2.26311 | 4.81222
2.57 | -33.39333 | 2.28146 | 4.81476
2.572 | -33.15409 | 2.29962 | 4.81723
2.574 | -32.91658 | 2.31761 | 4.81962
2.576 | -32.68077 | 2.33542 | 4.82195
2.578 | -32.44666 | 2.35305 | 4.82421
2.58 | -32.21422 | 2.37051 | 4.8264
2.582 | -31.98345 | 2.3878 | 4.82853
2.584 | -31.75433 | 2.40491 | 4.83059
2.586 | -31.52685 | 2.42185 | 4.83258
2.588 | -31.301 | 2.43863 | 4.83451
2.59 | -31.07676 | 2.45524 | 4.83638
2.592 | -30.85413 | 2.47168 | 4.83818
2.594 | -30.63308 | 2.48796 | 4.83992
2.596 | -30.41361 | 2.50408 | 4.8416
2.598 | -30.19571 | 2.52003 | 4.84321
2.6 | -29.97936 | 2.53583 | 4.84476
2.602 | -29.76455 | 2.55147 | 4.84626
2.604 | -29.55127 | 2.56694 | 4.84769
2.606 | -29.33951 | 2.58227 | 4.84906
2.608 | -29.12925 | 2.59744 | 4.85038
2.61 | -28.92048 | 2.61245 | 4.85163
2.612 | -28.7132 | 2.62731 | 4.85283
2.614 | -28.50739 | 2.64202 | 4.85397
2.616 | -28.30304 | 2.65658 | 4.85506
2.618 | -28.10013 | 2.671 | 4.85608
2.62 | -27.89867 | 2.68526 | 4.85706
2.622 | -27.69863 | 2.69938 | 4.85797
2.624 | -27.5 | 2.71336 | 4.85884
2.626 | -27.30278 | 2.72719 | 4.85965
2.628 | -27.10696 | 2.74088 | 4.8604
2.63 | -26.91251 | 2.75443 | 4.8611
2.632 | -26.71944 | 2.76783 | 4.86175
2.634 | -26.52773 | 2.7811 | 4.86235
2.636 | -26.33738 | 2.79423 | 4.8629
2.638 | -26.14836 | 2.80723 | 4.86339
2.64 | -25.96067 | 2.82009 | 4.86384
2.642 | -25.77431 | 2.83282 | 4.86423
2.644 | -25.58926 | 2.84541 | 4.86458
2.646 | -25.4055 | 2.85787 | 4.86488
2.648 | -25.22304 | 2.8702 | 4.86512
2.65 | -25.04186 | 2.8824 | 4.86532
2.652 | -24.86195 | 2.89447 | 4.86548
2.654 | -24.6833 | 2.90641 | 4.86558
2.656 | -24.5059 | 2.91823 | 4.86564
2.658 | -24.32975 | 2.92992 | 4.86565
2.66 | -24.15483 | 2.94149 | 4.86562
2.662 | -23.98114 | 2.95293 | 4.86554
2.664 | -23.80865 | 2.96425 | 4.86542
2.666 | -23.63738 | 2.97545 | 4.86525
2.668 | -23.4673 | 2.98653 | 4.86504
2.67 | -23.29841 | 2.99749 | 4.86478
2.672 | -23.13069 | 3.00833 | 4.86449
2.674 | -22.96415 | 3.01905 | 4.86414
2.676 | -22.79876 | 3.02966 | 4.86376
2.678 | -22.63453 | 3.04015 | 4.86333
2.68 | -22.47144 | 3.05053 | 4.86287
2.682 | -22.30949 | 3.06079 | 4.86236
2.684 | -22.14866 | 3.07094 | 4.86181
2.686 | -21.98895 | 3.08098 | 4.86122
2.688 | -21.83035 | 3.09091 | 4.86059
2.69 | -21.67285 | 3.10073 | 4.85993
2.692 | -21.51644 | 3.11044 | 4.85922
2.694 | -21.36112 | 3.12004 | 4.85847
2.696 | -21.20687 | 3.12954 | 4.85769
2.698 | -21.0537 | 3.13892 | 4.85687
2.7 | -20.90158 | 3.14821 | 4.85601
2.702 | -20.75051 | 3.15739 | 4.85511
2.704 | -20.60049 | 3.16646 | 4.85418
2.706 | -20.45151 | 3.17543 | 4.8532
2.708 | -20.30356 | 3.1843 | 4.8522
2.71 | -20.15662 | 3.19307 | 4.85116
2.712 | -20.0107 | 3.20174 | 4.85008
2.714 | -19.86579 | 3.21031 | 4.84897
2.716 | -19.72188 | 3.21878 | 4.84782
2.718 | -19.57896 | 3.22716 | 4.84664
2.72 | -19.43702 | 3.23543 | 4.84542
2.722 | -19.29606 | 3.24361 | 4.84418
2.724 | -19.15606 | 3.2517 | 4.84289
2.726 | -19.01703 | 3.25969 | 4.84158
2.728 | -18.87896 | 3.26758 | 4.84023
2.73 | -18.74183 | 3.27539 | 4.83885
2.732 | -18.60565 | 3.2831 | 4.83744
2.734 | -18.4704 | 3.29072 | 4.836
2.736 | -18.33608 | 3.29825 | 4.83452
2.738 | -18.20267 | 3.30569 | 4.83301
2.74 | -18.07018 | 3.31304 | 4.83148
2.742 | -17.9386 | 3.3203 | 4.82991
2.744 | -17.80792 | 3.32747 | 4.82831
2.746 | -17.67813 | 3.33456 | 4.82669
2.748 | -17.54923 | 3.34156 | 4.82503
2.75 | -17.42121 | 3.34847 | 4.82335
2.752 | -17.29406 | 3.3553 | 4.82163
2.754 | -17.16779 | 3.36205 | 4.81989
2.756 | -17.04237 | 3.36871 | 4.81812
2.758 | -16.91781 | 3.37529 | 4.81632
2.76 | -16.79409 | 3.38179 | 4.81449
2.762 | -16.67122 | 3.3882 | 4.81264
2.764 | -16.54919 | 3.39454 | 4.81076
2.766 | -16.42798 | 3.40079 | 4.80885
2.768 | -16.3076 | 3.40697 | 4.80692
2.77 | -16.18804 | 3.41306 | 4.80496
2.772 | -16.06929 | 3.41908 | 4.80297
2.774 | -15.95135 | 3.42502 | 4.80096
2.776 | -15.83421 | 3.43089 | 4.79892
2.778 | -15.71786 | 3.43668 | 4.79686
2.78 | -15.6023 | 3.44239 | 4.79477
2.782 | -15.48752 | 3.44803 | 4.79266
2.784 | -15.37352 | 3.45359 | 4.79052
2.786 | -15.2603 | 3.45908 | 4.78836
2.788 | -15.14784 | 3.4645 | 4.78618
2.79 | -15.03614 | 3.46984 | 4.78397
2.792 | -14.92519 | 3.47511 | 4.78174
2.794 | -14.815 | 3.48031 | 4.77948
2.796 | -14.70555 | 3.48544 | 4.7772
2.798 | -14.59683 | 3.4905 | 4.7749
2.8 | -14.48886 | 3.49549 | 4.77258
2.802 | -14.3816 | 3.50042 | 4.77024
2.804 | -14.27508 | 3.50527 | 4.76787
2.806 | -14.16927 | 3.51005 | 4.76548
2.808 | -14.06417 | 3.51477 | 4.76307
2.81 | -13.95978 | 3.51942 | 4.76064
2.812 | -13.85609 | 3.52401 | 4.75819
2.814 | -13.7531 | 3.52853 | 4.75571
2.816 | -13.6508 | 3.53298 | 4.75322
2.818 | -13.54919 | 3.53737 | 4.75071
2.82 | -13.44827 | 3.5417 | 4.74817
2.822 | -13.34802 | 3.54596 | 4.74562
2.824 | -13.24844 | 3.55016 | 4.74305
2.826 | -13.14953 | 3.5543 | 4.74045
2.828 | -13.05128 | 3.55837 | 4.73784
2.83 | -12.95369 | 3.56239 | 4.73521
2.832 | -12.85675 | 3.56634 | 4.73256
2.834 | -12.76047 | 3.57023 | 4.72989
2.836 | -12.66483 | 3.57407 | 4.7272
2.838 | -12.56982 | 3.57784 | 4.7245
2.84 | -12.47545 | 3.58155 | 4.72178
2.842 | -12.38172 | 3.58521 | 4.71904
2.844 | -12.28861 | 3.58881 | 4.71628
2.846 | -12.19612 | 3.59235 | 4.7135
2.848 | -12.10424 | 3.59583 | 4.71071
2.85 | -12.01299 | 3.59926 | 4.7079
2.852 | -11.92233 | 3.60263 | 4.70507
2.854 | -11.83229 | 3.60595 | 4.70223
2.856 | -11.74284 | 3.60921 | 4.69937
2.858 | -11.65399 | 3.61241 | 4.69649
2.86 | -11.56573 | 3.61556 | 4.6936
2.862 | -11.47805 | 3.61866 | 4.69069
2.864 | -11.39096 | 3.62171 | 4.68777
2.866 | -11.30445 | 3.6247 | 4.68483
2.868 | -11.21852 | 3.62764 | 4.68188
2.87 | -11.13315 | 3.63053 | 4.67891
2.872 | -11.04835 | 3.63336 | 4.67592
2.874 | -10.96411 | 3.63615 | 4.67292
2.876 | -10.88044 | 3.63888 | 4.66991
2.878 | -10.79731 | 3.64156 | 4.66688
2.88 | -10.71474 | 3.6442 | 4.66384
2.882 | -10.63272 | 3.64678 | 4.66078
2.884 | -10.55123 | 3.64932 | 4.65771
2.886 | -10.47029 | 3.6518 | 4.65463
2.888 | -10.38988 | 3.65424 | 4.65153
2.89 | -10.31001 | 3.65663 | 4.64842
2.892 | -10.23066 | 3.65898 | 4.64529
2.894 | -10.15184 | 3.66127 | 4.64216
2.896 | -10.07354 | 3.66352 | 4.63901
2.898 | -9.99575 | 3.66573 | 4.63584
2.9 | -9.91848 | 3.66788 | 4.63267
2.902 | -9.84172 | 3.67 | 4.62948
2.904 | -9.76546 | 3.67206 | 4.62628
2.906 | -9.68971 | 3.67409 | 4.62306
2.908 | -9.61445 | 3.67606 | 4.61984
2.91 | -9.53969 | 3.678 | 4.6166
2.912 | -9.46543 | 3.67989 | 4.61335
2.914 | -9.39165 | 3.68174 | 4.61009
2.916 | -9.31836 | 3.68354 | 4.60682
2.918 | -9.24555 | 3.6853 | 4.60353
2.92 | -9.17321 | 3.68702 | 4.60024
2.922 | -9.10136 | 3.6887 | 4.59693
2.924 | -9.02997 | 3.69034 | 4.59362
2.926 | -8.95906 | 3.69193 | 4.59029
2.928 | -8.88861 | 3.69349 | 4.58695
2.93 | -8.81862 | 3.695 | 4.58361
2.932 | -8.74909 | 3.69648 | 4.58025
2.934 | -8.68002 | 3.69791 | 4.57688
2.936 | -8.6114 | 3.6993 | 4.5735
2.938 | -8.54323 | 3.70066 | 4.57011
2.94 | -8.4755 | 3.70198 | 4.56671
2.942 | -8.40822 | 3.70326 | 4.5633
2.944 | -8.34138 | 3.7045 | 4.55989
2.946 | -8.27498 | 3.7057 | 4.55646
2.948 | -8.20901 | 3.70687 | 4.55302
2.95 | -8.14347 | 3.70799 | 4.54958
2.952 | -8.07836 | 3.70908 | 4.54612
2.954 | -8.01367 | 3.71014 | 4.54266
2.956 | -7.94941 | 3.71116 | 4.53919
2.958 | -7.88557 | 3.71214 | 4.5357
2.96 | -7.82214 | 3.71309 | 4.53221
2.962 | -7.75913 | 3.714 | 4.52872
2.964 | -7.69653 | 3.71488 | 4.52521
2.966 | -7.63433 | 3.71572 | 4.5217
2.968 | -7.57255 | 3.71653 | 4.51817
2.97 | -7.51116 | 3.7173 | 4.51464
2.972 | -7.45018 | 3.71804 | 4.5111
2.974 | -7.38959 | 3.71874 | 4.50756
2.976 | -7.32939 | 3.71942 | 4.504
2.978 | -7.26959 | 3.72006 | 4.50044
2.98 | -7.21017 | 3.72066 | 4.49687
2.982 | -7.15115 | 3.72124 | 4.4933
2.984 | -7.0925 | 3.72178 | 4.48971
2.986 | -7.03424 | 3.72229 | 4.48612
2.988 | -6.97635 | 3.72277 | 4.48252
2.99 | -6.91884 | 3.72322 | 4.47892
2.992 | -6.86171 | 3.72363 | 4.47531
2.994 | -6.80494 | 3.72402 | 4.47169
2.996 | -6.74854 | 3.72437 | 4.46807
2.998 | -6.69251 | 3.7247 | 4.46444
3 | -6.63684 | 3.72499 | 4.4608
3.002 | -6.58154 | 3.72526 | 4.45715
3.004 | -6.52659 | 3.72549 | 4.4535
3.006 | -6.47199 | 3.7257 | 4.44985
3.008 | -6.41775 | 3.72588 | 4.44619
3.01 | -6.36386 | 3.72603 | 4.44252
3.012 | -6.31032 | 3.72615 | 4.43885
3.014 | -6.25713 | 3.72624 | 4.43517
3.016 | -6.20428 | 3.7263 | 4.43148
3.018 | -6.15177 | 3.72634 | 4.42779
3.02 | -6.0996 | 3.72635 | 4.4241
3.022 | -6.04777 | 3.72633 | 4.42039
3.024 | -5.99627 | 3.72628 | 4.41669
3.026 | -5.9451 | 3.72621 | 4.41298
3.028 | -5.89427 | 3.72611 | 4.40926
3.03 | -5.84376 | 3.72598 | 4.40554
3.032 | -5.79358 | 3.72583 | 4.40181
3.034 | -5.74372 | 3.72565 | 4.39808
3.036 | -5.69418 | 3.72545 | 4.39434
3.038 | -5.64497 | 3.72522 | 4.3906
3.04 | -5.59607 | 3.72496 | 4.38686
3.042 | -5.54748 | 3.72468 | 4.38311
3.044 | -5.49921 | 3.72438 | 4.37935
3.046 | -5.45125 | 3.72405 | 4.3756
3.048 | -5.40359 | 3.7237 | 4.37183
3.05 | -5.35625 | 3.72332 | 4.36807
3.052 | -5.3092 | 3.72292 | 4.3643
3.054 | -5.26246 | 3.72249 | 4.36052
3.056 | -5.21603 | 3.72204 | 4.35674
3.058 | -5.16988 | 3.72157 | 4.35296
3.06 | -5.12404 | 3.72107 | 4.34917
3.062 | -5.07849 | 3.72055 | 4.34538
3.064 | -5.03323 | 3.72001 | 4.34159
3.066 | -4.98827 | 3.71945 | 4.33779
3.068 | -4.94359 | 3.71886 | 4.33399
3.07 | -4.8992 | 3.71825 | 4.33019
3.072 | -4.85509 | 3.71762 | 4.32638
3.074 | -4.81127 | 3.71697 | 4.32257
3.076 | -4.76773 | 3.7163 | 4.31876
3.078 | -4.72446 | 3.7156 | 4.31494
3.08 | -4.68148 | 3.71489 | 4.31112
3.082 | -4.63877 | 3.71415 | 4.3073
3.084 | -4.59633 | 3.71339 | 4.30347
3.086 | -4.55416 | 3.71261 | 4.29964
3.088 | -4.51227 | 3.71181 | 4.29581
3.09 | -4.47064 | 3.71099 | 4.29198
3.092 | -4.42928 | 3.71015 | 4.28814
3.094 | -4.38818 | 3.70929 | 4.2843
3.096 | -4.34735 | 3.70841 | 4.28046
3.098 | -4.30678 | 3.70752 | 4.27662
3.1 | -4.26647 | 3.7066 | 4.27277
3.102 | -4.22641 | 3.70566 | 4.26892
3.104 | -4.18661 | 3.7047 | 4.26507
3.106 | -4.14707 | 3.70373 | 4.26122
3.108 | -4.10778 | 3.70273 | 4.25736
3.11 | -4.06873 | 3.70172 | 4.25351
3.112 | -4.02994 | 3.70069 | 4.24965
3.114 | -3.9914 | 3.69964 | 4.24579
3.116 | -3.9531 | 3.69857 | 4.24192
3.118 | -3.91505 | 3.69749 | 4.23806
3.12 | -3.87724 | 3.69638 | 4.23419
3.122 | -3.83967 | 3.69526 | 4.23033
3.124 | -3.80234 | 3.69412 | 4.22646
3.126 | -3.76525 | 3.69297 | 4.22258
3.128 | -3.72839 | 3.6918 | 4.21871
3.13 | -3.69177 | 3.69061 | 4.21484
3.132 | -3.65538 | 3.6894 | 4.21096
3.134 | -3.61923 | 3.68818 | 4.20708
3.136 | -3.5833 | 3.68694 | 4.20321
3.138 | -3.54761 | 3.68568 | 4.19933
3.14 | -3.51214 | 3.68441 | 4.19545
3.142 | -3.47689 | 3.68312 | 4.19156
3.144 | -3.44188 | 3.68182 | 4.18768
3.146 | -3.40708 | 3.6805 | 4.1838
3.148 | -3.37251 | 3.67917 | 4.17991
3.15 | -3.33815 | 3.67782 | 4.17603
3.152 | -3.30402 | 3.67645 | 4.17214
3.154 | -3.2701 | 3.67507 | 4.16825
3.156 | -3.2364 | 3.67367 | 4.16436
3.158 | -3.20291 | 3.67226 | 4.16047
3.16 | -3.16963 | 3.67084 | 4.15658
3.162 | -3.13657 | 3.6694 | 4.15269
3.164 | -3.10371 | 3.66794 | 4.1488
3.166 | -3.07107 | 3.66647 | 4.14491
3.168 | -3.03863 | 3.66499 | 4.14102
3.17 | -3.0064 | 3.66349 | 4.13713
3.172 | -2.97437 | 3.66198 | 4.13323
3.174 | -2.94255 | 3.66045 | 4.12934
3.176 | -2.91093 | 3.65892 | 4.12545
3.178 | -2.87951 | 3.65736 | 4.12155
3.18 | -2.84829 | 3.6558 | 4.11766
3.182 | -2.81727 | 3.65422 | 4.11376
3.184 | -2.78644 | 3.65263 | 4.10987
3.186 | -2.75581 | 3.65102 | 4.10598
3.188 | -2.72537 | 3.6494 | 4.10208
3.19 | -2.69513 | 3.64777 | 4.09819
3.192 | -2.66508 | 3.64613 | 4.09429
3.194 | -2.63522 | 3.64447 | 4.0904
3.196 | -2.60555 | 3.6428 | 4.0865
3.198 | -2.57607 | 3.64112 | 4.08261
3.2 | -2.54677 | 3.63943 | 4.07872
3.202 | -2.51766 | 3.63772 | 4.07482
3.204 | -2.48874 | 3.636 | 4.07093
3.206 | -2.45999 | 3.63428 | 4.06704
3.208 | -2.43143 | 3.63253 | 4.06314
3.21 | -2.40306 | 3.63078 | 4.05925
3.212 | -2.37486 | 3.62902 | 4.05536
3.214 | -2.34684 | 3.62724 | 4.05147
3.216 | -2.31899 | 3.62546 | 4.04758
3.218 | -2.29133 | 3.62366 | 4.04369
3.22 | -2.26384 | 3.62185 | 4.0398
3.222 | -2.23652 | 3.62003 | 4.03591
3.224 | -2.20938 | 3.6182 | 4.03202
3.226 | -2.1824 | 3.61635 | 4.02813
3.228 | -2.1556 | 3.6145 | 4.02424
3.23 | -2.12897 | 3.61264 | 4.02036
3.232 | -2.10251 | 3.61077 | 4.01647
3.234 | -2.07621 | 3.60888 | 4.01259
3.236 | -2.05008 | 3.60699 | 4.0087
3.238 | -2.02412 | 3.60508 | 4.00482
3.24 | -1.99832 | 3.60317 | 4.00094
3.242 | -1.97269 | 3.60125 | 3.99706
3.244 | -1.94721 | 3.59931 | 3.99318
3.246 | -1.9219 | 3.59737 | 3.9893
3.248 | -1.89675 | 3.59542 | 3.98542
3.25 | -1.87176 | 3.59345 | 3.98154
3.252 | -1.84692 | 3.59148 | 3.97767
3.254 | -1.82225 | 3.5895 | 3.97379
3.256 | -1.79772 | 3.58751 | 3.96992
3.258 | -1.77336 | 3.58551 | 3.96605
3.26 | -1.74915 | 3.5835 | 3.96218
3.262 | -1.72509 | 3.58148 | 3.95831
3.264 | -1.70118 | 3.57945 | 3.95444
3.266 | -1.67743 | 3.57742 | 3.95057
3.268 | -1.65382 | 3.57537 | 3.9467
3.27 | -1.63037 | 3.57332 | 3.94284
3.272 | -1.60706 | 3.57126 | 3.93898
3.274 | -1.5839 | 3.56919 | 3.93512
3.276 | -1.56089 | 3.56711 | 3.93126
3.278 | -1.53802 | 3.56503 | 3.9274
3.28 | -1.5153 | 3.56293 | 3.92354
3.282 | -1.49272 | 3.56083 | 3.91969
3.284 | -1.47028 | 3.55872 | 3.91583
3.286 | -1.44799 | 3.5566 | 3.91198
3.288 | -1.42584 | 3.55447 | 3.90813
3.29 | -1.40382 | 3.55234 | 3.90428
3.292 | -1.38195 | 3.5502 | 3.90043
3.294 | -1.36021 | 3.54805 | 3.89659
3.296 | -1.33862 | 3.54589 | 3.89274
3.298 | -1.31716 | 3.54373 | 3.8889
3.3 | -1.29583 | 3.54155 | 3.88506
3.302 | -1.27464 | 3.53938 | 3.88122
3.304 | -1.25359 | 3.53719 | 3.87739
3.306 | -1.23266 | 3.535 | 3.87355
3.308 | -1.21187 | 3.5328 | 3.86972
3.31 | -1.19121 | 3.53059 | 3.86589
3.312 | -1.17069 | 3.52838 | 3.86206
3.314 | -1.15029 | 3.52615 | 3.85823
3.316 | -1.13002 | 3.52393 | 3.85441
3.318 | -1.10988 | 3.52169 | 3.85059
3.32 | -1.08986 | 3.51945 | 3.84676
3.322 | -1.06998 | 3.51721 | 3.84295
3.324 | -1.05022 | 3.51495 | 3.83913
3.326 | -1.03058 | 3.51269 | 3.83531
3.328 | -1.01107 | 3.51043 | 3.8315
3.33 | -0.99168 | 3.50815 | 3.82769
3.332 | -0.97242 | 3.50587 | 3.82388
3.334 | -0.95328 | 3.50359 | 3.82008
3.336 | -0.93426 | 3.5013 | 3.81627
3.338 | -0.91535 | 3.499 | 3.81247
3.34 | -0.89657 | 3.4967 | 3.80867
3.342 | -0.87791 | 3.49439 | 3.80487
3.344 | -0.85937 | 3.49208 | 3.80108
3.346 | -0.84094 | 3.48976 | 3.79729
3.348 | -0.82263 | 3.48743 | 3.7935
3.35 | -0.80444 | 3.4851 | 3.78971
3.352 | -0.78636 | 3.48277 | 3.78592
3.354 | -0.7684 | 3.48043 | 3.78214
3.356 | -0.75055 | 3.47808 | 3.77836
3.358 | -0.73281 | 3.47573 | 3.77458
3.36 | -0.71519 | 3.47337 | 3.7708
3.362 | -0.69767 | 3.47101 | 3.76703
3.364 | -0.68027 | 3.46864 | 3.76326
3.366 | -0.66298 | 3.46627 | 3.75949
3.368 | -0.6458 | 3.46389 | 3.75572
3.37 | -0.62873 | 3.46151 | 3.75196
3.372 | -0.61177 | 3.45912 | 3.7482
3.374 | -0.59491 | 3.45673 | 3.74444
3.376 | -0.57816 | 3.45433 | 3.74068
3.378 | -0.56152 | 3.45193 | 3.73693
3.38 | -0.54498 | 3.44953 | 3.73318
3.382 | -0.52855 | 3.44712 | 3.72943
3.384 | -0.51222 | 3.4447 | 3.72569
3.386 | -0.496 | 3.44228 | 3.72194
3.388 | -0.47988 | 3.43986 | 3.7182
3.39 | -0.46386 | 3.43743 | 3.71446
3.392 | -0.44795 | 3.435 | 3.71073
3.394 | -0.43213 | 3.43256 | 3.707
3.396 | -0.41642 | 3.43012 | 3.70327
3.398 | -0.4008 | 3.42768 | 3.69954
3.4 | -0.38529 | 3.42523 | 3.69582
3.402 | -0.36987 | 3.42278 | 3.6921
3.404 | -0.35455 | 3.42032 | 3.68838
3.406 | -0.33933 | 3.41786 | 3.68466
3.408 | -0.32421 | 3.4154 | 3.68095
3.41 | -0.30918 | 3.41293 | 3.67724
3.412 | -0.29425 | 3.41046 | 3.67353
3.414 | -0.27941 | 3.40798 | 3.66983
3.416 | -0.26467 | 3.4055 | 3.66612
3.418 | -0.25002 | 3.40302 | 3.66243
3.42 | -0.23547 | 3.40053 | 3.65873
3.422 | -0.22101 | 3.39804 | 3.65504
3.424 | -0.20664 | 3.39555 | 3.65135
3.426 | -0.19236 | 3.39306 | 3.64766
3.428 | -0.17817 | 3.39056 | 3.64398
3.43 | -0.16408 | 3.38805 | 3.64029
3.432 | -0.15007 | 3.38555 | 3.63662
3.434 | -0.13615 | 3.38304 | 3.63294
3.436 | -0.12233 | 3.38053 | 3.62927
3.438 | -0.10859 | 3.37801 | 3.6256
3.44 | -0.09493 | 3.37549 | 3.62193
3.442 | -0.08137 | 3.37297 | 3.61827
3.444 | -0.06789 | 3.37045 | 3.61461
3.446 | -0.0545 | 3.36792 | 3.61095
3.448 | -0.0412 | 3.36539 | 3.6073
3.45 | -0.02798 | 3.36286 | 3.60365
3.452 | -0.01484 | 3.36032 | 3.6
3.454 | -0.00179 | 3.35779 | 3.59635
3.456 | 0.01118 | 3.35525 | 3.59271
3.458 | 0.02407 | 3.3527 | 3.58907
3.46 | 0.03687 | 3.35016 | 3.58544
3.462 | 0.04959 | 3.34761 | 3.5818
3.464 | 0.06223 | 3.34506 | 3.57817
3.466 | 0.07478 | 3.3425 | 3.57455
3.468 | 0.08726 | 3.33995 | 3.57092
3.47 | 0.09966 | 3.33739 | 3.5673
3.472 | 0.11197 | 3.33483 | 3.56369
3.474 | 0.12421 | 3.33227 | 3.56007
3.476 | 0.13637 | 3.3297 | 3.55646
3.478 | 0.14845 | 3.32713 | 3.55286
3.48 | 0.16046 | 3.32457 | 3.54925
3.482 | 0.17238 | 3.32199 | 3.54565
3.484 | 0.18423 | 3.31942 | 3.54205
3.486 | 0.196 | 3.31684 | 3.53846
3.488 | 0.2077 | 3.31427 | 3.53487
3.49 | 0.21932 | 3.31169 | 3.53128
3.492 | 0.23087 | 3.30911 | 3.52769
3.494 | 0.24234 | 3.30652 | 3.52411
3.496 | 0.25374 | 3.30394 | 3.52054
3.498 | 0.26507 | 3.30135 | 3.51696
3.5 | 0.27632 | 3.29876 | 3.51339
3.502 | 0.2875 | 3.29617 | 3.50982
3.504 | 0.2986 | 3.29358 | 3.50625
3.506 | 0.30964 | 3.29098 | 3.50269
3.508 | 0.3206 | 3.28839 | 3.49913
3.51 | 0.3315 | 3.28579 | 3.49558
3.512 | 0.34232 | 3.28319 | 3.49203
3.514 | 0.35307 | 3.28059 | 3.48848
3.516 | 0.36375 | 3.27799 | 3.48493
3.518 | 0.37437 | 3.27539 | 3.48139
3.52 | 0.38491 | 3.27278 | 3.47785
3.522 | 0.39539 | 3.27018 | 3.47432
3.524 | 0.40579 | 3.26757 | 3.47079
3.526 | 0.41613 | 3.26496 | 3.46726
3.528 | 0.42641 | 3.26235 | 3.46373
3.53 | 0.43661 | 3.25974 | 3.46021
3.532 | 0.44675 | 3.25713 | 3.45669
3.534 | 0.45683 | 3.25451 | 3.45318
3.536 | 0.46684 | 3.2519 | 3.44967
3.538 | 0.47678 | 3.24928 | 3.44616
3.54 | 0.48666 | 3.24666 | 3.44266
3.542 | 0.49647 | 3.24405 | 3.43915
3.544 | 0.50622 | 3.24143 | 3.43566
3.546 | 0.51591 | 3.23881 | 3.43216
3.548 | 0.52553 | 3.23619 | 3.42867
3.55 | 0.53509 | 3.23356 | 3.42518
3.552 | 0.54459 | 3.23094 | 3.4217
3.554 | 0.55403 | 3.22832 | 3.41822
3.556 | 0.5634 | 3.22569 | 3.41474
3.558 | 0.57271 | 3.22306 | 3.41127
3.56 | 0.58196 | 3.22044 | 3.4078
3.562 | 0.59116 | 3.21781 | 3.40433
3.564 | 0.60029 | 3.21518 | 3.40087
3.566 | 0.60936 | 3.21255 | 3.39741
3.568 | 0.61837 | 3.20992 | 3.39395
3.57 | 0.62732 | 3.20729 | 3.3905
3.572 | 0.63621 | 3.20466 | 3.38705
3.574 | 0.64505 | 3.20203 | 3.38361
3.576 | 0.65383 | 3.1994 | 3.38016
3.578 | 0.66254 | 3.19677 | 3.37672
3.58 | 0.67121 | 3.19413 | 3.37329
3.582 | 0.67981 | 3.1915 | 3.36986
3.584 | 0.68836 | 3.18887 | 3.36643
3.586 | 0.69685 | 3.18623 | 3.363
3.588 | 0.70528 | 3.1836 | 3.35958
3.59 | 0.71366 | 3.18096 | 3.35617
3.592 | 0.72199 | 3.17832 | 3.35275
3.594 | 0.73026 | 3.17569 | 3.34934
3.596 | 0.73847 | 3.17305 | 3.34593
3.598 | 0.74663 | 3.17042 | 3.34253
3.6 | 0.75473 | 3.16778 | 3.33913
3.602 | 0.76279 | 3.16514 | 3.33573
3.604 | 0.77078 | 3.1625 | 3.33234
3.606 | 0.77873 | 3.15987 | 3.32895
3.608 | 0.78662 | 3.15723 | 3.32557
3.61 | 0.79446 | 3.15459 | 3.32218
3.612 | 0.80225 | 3.15195 | 3.31881
3.614 | 0.80998 | 3.14931 | 3.31543
3.616 | 0.81767 | 3.14667 | 3.31206
3.618 | 0.8253 | 3.14404 | 3.30869
3.62 | 0.83288 | 3.1414 | 3.30533
3.622 | 0.84041 | 3.13876 | 3.30197
3.624 | 0.84789 | 3.13612 | 3.29861
3.626 | 0.85533 | 3.13348 | 3.29526
3.628 | 0.86271 | 3.13084 | 3.29191
3.63 | 0.87004 | 3.1282 | 3.28856
3.632 | 0.87732 | 3.12557 | 3.28522
3.634 | 0.88455 | 3.12293 | 3.28188
3.636 | 0.89174 | 3.12029 | 3.27854
3.638 | 0.89887 | 3.11765 | 3.27521
3.64 | 0.90596 | 3.11501 | 3.27188
3.642 | 0.913 | 3.11238 | 3.26856
3.644 | 0.92 | 3.10974 | 3.26523
3.646 | 0.92694 | 3.1071 | 3.26192
3.648 | 0.93384 | 3.10446 | 3.2586
3.65 | 0.94069 | 3.10183 | 3.25529
3.652 | 0.9475 | 3.09919 | 3.25199
3.654 | 0.95426 | 3.09656 | 3.24868
3.656 | 0.96097 | 3.09392 | 3.24538
3.658 | 0.96764 | 3.09128 | 3.24209
3.66 | 0.97427 | 3.08865 | 3.23879
3.662 | 0.98084 | 3.08602 | 3.23551
3.664 | 0.98738 | 3.08338 | 3.23222
3.666 | 0.99387 | 3.08075 | 3.22894
3.668 | 1.00031 | 3.07811 | 3.22566
3.67 | 1.00671 | 3.07548 | 3.22239
3.672 | 1.01307 | 3.07285 | 3.21912
3.674 | 1.01938 | 3.07022 | 3.21585
3.676 | 1.02566 | 3.06759 | 3.21259
3.678 | 1.03188 | 3.06495 | 3.20933
3.68 | 1.03807 | 3.06232 | 3.20607
3.682 | 1.04421 | 3.05969 | 3.20282
3.684 | 1.05031 | 3.05707 | 3.19957
3.686 | 1.05637 | 3.05444 | 3.19632
3.688 | 1.06239 | 3.05181 | 3.19308
3.69 | 1.06836 | 3.04918 | 3.18984
3.692 | 1.0743 | 3.04656 | 3.18661
3.694 | 1.08019 | 3.04393 | 3.18338
3.696 | 1.08604 | 3.0413 | 3.18015
3.698 | 1.09186 | 3.03868 | 3.17693
3.7 | 1.09763 | 3.03606 | 3.17371
3.702 | 1.10336 | 3.03343 | 3.17049
3.704 | 1.10905 | 3.03081 | 3.16728
3.706 | 1.11471 | 3.02819 | 3.16407
3.708 | 1.12032 | 3.02557 | 3.16086
3.71 | 1.12589 | 3.02295 | 3.15766
3.712 | 1.13143 | 3.02033 | 3.15446
3.714 | 1.13693 | 3.01771 | 3.15127
3.716 | 1.14239 | 3.01509 | 3.14808
3.718 | 1.14781 | 3.01248 | 3.14489
3.72 | 1.15319 | 3.00986 | 3.14171
3.722 | 1.15854 | 3.00725 | 3.13853
3.724 | 1.16384 | 3.00463 | 3.13535
3.726 | 1.16911 | 3.00202 | 3.13218
3.728 | 1.17435 | 2.99941 | 3.12901
3.73 | 1.17954 | 2.9968 | 3.12584
3.732 | 1.1847 | 2.99419 | 3.12268
3.734 | 1.18983 | 2.99158 | 3.11952
3.736 | 1.19491 | 2.98897 | 3.11637
3.738 | 1.19997 | 2.98636 | 3.11322
3.74 | 1.20498 | 2.98376 | 3.11007
3.742 | 1.20996 | 2.98115 | 3.10692
3.744 | 1.21491 | 2.97855 | 3.10378
3.746 | 1.21982 | 2.97594 | 3.10065
3.748 | 1.22469 | 2.97334 | 3.09751
3.75 | 1.22953 | 2.97074 | 3.09438
3.752 | 1.23434 | 2.96814 | 3.09126
3.754 | 1.23911 | 2.96554 | 3.08814
3.756 | 1.24385 | 2.96294 | 3.08502
3.758 | 1.24855 | 2.96035 | 3.0819
3.76 | 1.25322 | 2.95775 | 3.07879
3.762 | 1.25785 | 2.95516 | 3.07568
3.764 | 1.26246 | 2.95256 | 3.07258
3.766 | 1.26703 | 2.94997 | 3.06948
3.768 | 1.27156 | 2.94738 | 3.06638
3.77 | 1.27607 | 2.94479 | 3.06329
3.772 | 1.28054 | 2.9422 | 3.0602
3.774 | 1.28498 | 2.93962 | 3.05711
3.776 | 1.28938 | 2.93703 | 3.05403
3.778 | 1.29376 | 2.93445 | 3.05095
3.78 | 1.2981 | 2.93186 | 3.04788
3.782 | 1.30241 | 2.92928 | 3.04481
3.784 | 1.30669 | 2.9267 | 3.04174
3.786 | 1.31094 | 2.92412 | 3.03868
3.788 | 1.31516 | 2.92154 | 3.03561
3.79 | 1.31935 | 2.91897 | 3.03256
3.792 | 1.3235 | 2.91639 | 3.0295
3.794 | 1.32763 | 2.91382 | 3.02645
3.796 | 1.33173 | 2.91124 | 3.02341
3.798 | 1.33579 | 2.90867 | 3.02036
3.8 | 1.33983 | 2.9061 | 3.01733
3.802 | 1.34383 | 2.90353 | 3.01429
3.804 | 1.34781 | 2.90097 | 3.01126
3.806 | 1.35175 | 2.8984 | 3.00823
3.808 | 1.35567 | 2.89584 | 3.00521
3.81 | 1.35956 | 2.89327 | 3.00218
3.812 | 1.36342 | 2.89071 | 2.99917
3.814 | 1.36725 | 2.88815 | 2.99615
3.816 | 1.37105 | 2.88559 | 2.99314
3.818 | 1.37482 | 2.88304 | 2.99014
3.82 | 1.37857 | 2.88048 | 2.98713
3.822 | 1.38228 | 2.87793 | 2.98413
3.824 | 1.38597 | 2.87537 | 2.98114
3.826 | 1.38963 | 2.87282 | 2.97814
3.828 | 1.39327 | 2.87027 | 2.97515
3.83 | 1.39687 | 2.86772 | 2.97217
3.832 | 1.40045 | 2.86518 | 2.96919
3.834 | 1.404 | 2.86263 | 2.96621
3.836 | 1.40753 | 2.86009 | 2.96323
3.838 | 1.41102 | 2.85754 | 2.96026
3.84 | 1.41449 | 2.855 | 2.9573
3.842 | 1.41794 | 2.85246 | 2.95433
3.844 | 1.42136 | 2.84993 | 2.95137
3.846 | 1.42475 | 2.84739 | 2.94841
3.848 | 1.42811 | 2.84486 | 2.94546
3.85 | 1.43145 | 2.84232 | 2.94251
3.852 | 1.43477 | 2.83979 | 2.93956
3.854 | 1.43806 | 2.83726 | 2.93662
3.856 | 1.44132 | 2.83474 | 2.93368
3.858 | 1.44456 | 2.83221 | 2.93075
3.86 | 1.44777 | 2.82968 | 2.92782
3.862 | 1.45096 | 2.82716 | 2.92489
3.864 | 1.45412 | 2.82464 | 2.92196
3.866 | 1.45726 | 2.82212 | 2.91904
3.868 | 1.46037 | 2.8196 | 2.91612
3.87 | 1.46346 | 2.81709 | 2.91321
3.872 | 1.46652 | 2.81457 | 2.9103
3.874 | 1.46956 | 2.81206 | 2.90739
3.876 | 1.47258 | 2.80955 | 2.90449
3.878 | 1.47557 | 2.80704 | 2.90158
3.88 | 1.47854 | 2.80453 | 2.89869
3.882 | 1.48148 | 2.80202 | 2.89579
3.884 | 1.48441 | 2.79952 | 2.8929
3.886 | 1.4873 | 2.79701 | 2.89002
3.888 | 1.49018 | 2.79451 | 2.88714
3.89 | 1.49303 | 2.79201 | 2.88426
3.892 | 1.49586 | 2.78952 | 2.88138
3.894 | 1.49866 | 2.78702 | 2.87851
3.896 | 1.50145 | 2.78453 | 2.87564
3.898 | 1.50421 | 2.78203 | 2.87277
3.9 | 1.50695 | 2.77954 | 2.86991
3.902 | 1.50966 | 2.77706 | 2.86705
3.904 | 1.51236 | 2.77457 | 2.8642
3.906 | 1.51503 | 2.77208 | 2.86135
3.908 | 1.51768 | 2.7696 | 2.8585
3.91 | 1.52031 | 2.76712 | 2.85566
3.912 | 1.52291 | 2.76464 | 2.85281
3.914 | 1.5255 | 2.76216 | 2.84998
3.916 | 1.52806 | 2.75968 | 2.84714
3.918 | 1.53061 | 2.75721 | 2.84431
3.92 | 1.53313 | 2.75474 | 2.84148
3.922 | 1.53563 | 2.75227 | 2.83866
3.924 | 1.53811 | 2.7498 | 2.83584
3.926 | 1.54056 | 2.74733 | 2.83302
3.928 | 1.543 | 2.74487 | 2.83021
3.93 | 1.54542 | 2.7424 | 2.8274
3.932 | 1.54782 | 2.73994 | 2.82459
3.934 | 1.55019 | 2.73748 | 2.82179
3.936 | 1.55255 | 2.73502 | 2.81899
3.938 | 1.55489 | 2.73257 | 2.8162
3.94 | 1.5572 | 2.73011 | 2.8134
3.942 | 1.5595 | 2.72766 | 2.81061
3.944 | 1.56178 | 2.72521 | 2.80783
3.946 | 1.56403 | 2.72276 | 2.80505
3.948 | 1.56627 | 2.72032 | 2.80227
3.95 | 1.56849 | 2.71787 | 2.79949
3.952 | 1.57069 | 2.71543 | 2.79672
3.954 | 1.57287 | 2.71299 | 2.79395
3.956 | 1.57503 | 2.71055 | 2.79119
3.958 | 1.57717 | 2.70811 | 2.78842
3.96 | 1.5793 | 2.70568 | 2.78567
3.962 | 1.5814 | 2.70325 | 2.78291
3.964 | 1.58349 | 2.70082 | 2.78016
3.966 | 1.58555 | 2.69839 | 2.77741
3.968 | 1.5876 | 2.69596 | 2.77467
3.97 | 1.58963 | 2.69353 | 2.77192
3.972 | 1.59164 | 2.69111 | 2.76919
3.974 | 1.59364 | 2.68869 | 2.76645
3.976 | 1.59562 | 2.68627 | 2.76372
3.978 | 1.59757 | 2.68385 | 2.76099
3.98 | 1.59951 | 2.68144 | 2.75827
3.982 | 1.60144 | 2.67903 | 2.75555
3.984 | 1.60334 | 2.67661 | 2.75283
3.986 | 1.60523 | 2.6742 | 2.75011
3.988 | 1.6071 | 2.6718 | 2.7474
3.99 | 1.60896 | 2.66939 | 2.74469
3.992 | 1.61079 | 2.66699 | 2.74199
3.994 | 1.61261 | 2.66459 | 2.73929
3.996 | 1.61441 | 2.66219 | 2.73659
3.998 | 1.6162 | 2.65979 | 2.7339
4 | 1.61797 | 2.65739 | 2.73121
4.002 | 1.61972 | 2.655 | 2.72852
4.004 | 1.62145 | 2.65261 | 2.72583
4.006 | 1.62317 | 2.65022 | 2.72315
4.008 | 1.62488 | 2.64783 | 2.72047
4.01 | 1.62656 | 2.64545 | 2.7178
4.012 | 1.62823 | 2.64306 | 2.71513
4.014 | 1.62989 | 2.64068 | 2.71246
4.016 | 1.63152 | 2.6383 | 2.7098
4.018 | 1.63315 | 2.63593 | 2.70714
4.02 | 1.63475 | 2.63355 | 2.70448
4.022 | 1.63634 | 2.63118 | 2.70182
4.024 | 1.63792 | 2.62881 | 2.69917
4.026 | 1.63948 | 2.62644 | 2.69652
4.028 | 1.64102 | 2.62407 | 2.69388
4.03 | 1.64255 | 2.62171 | 2.69124
4.032 | 1.64406 | 2.61934 | 2.6886
4.034 | 1.64556 | 2.61698 | 2.68597
4.036 | 1.64704 | 2.61462 | 2.68333
4.038 | 1.64851 | 2.61227 | 2.68071
4.04 | 1.64996 | 2.60991 | 2.67808
4.042 | 1.6514 | 2.60756 | 2.67546
4.044 | 1.65282 | 2.60521 | 2.67284
4.046 | 1.65423 | 2.60286 | 2.67023
4.048 | 1.65563 | 2.60052 | 2.66761
4.05 | 1.65701 | 2.59817 | 2.66501
4.052 | 1.65837 | 2.59583 | 2.6624
4.054 | 1.65972 | 2.59349 | 2.6598
4.056 | 1.66106 | 2.59115 | 2.6572
4.058 | 1.66238 | 2.58882 | 2.6546
4.06 | 1.66369 | 2.58648 | 2.65201
4.062 | 1.66498 | 2.58415 | 2.64942
4.064 | 1.66626 | 2.58182 | 2.64684
4.066 | 1.66753 | 2.57949 | 2.64425
4.068 | 1.66878 | 2.57717 | 2.64167
4.07 | 1.67002 | 2.57484 | 2.6391
4.072 | 1.67125 | 2.57252 | 2.63652
4.074 | 1.67246 | 2.5702 | 2.63395
4.076 | 1.67366 | 2.56789 | 2.63139
4.078 | 1.67484 | 2.56557 | 2.62882
4.08 | 1.67601 | 2.56326 | 2.62626
4.082 | 1.67717 | 2.56095 | 2.62371
4.084 | 1.67832 | 2.55864 | 2.62115
4.086 | 1.67945 | 2.55633 | 2.6186
4.088 | 1.68057 | 2.55403 | 2.61606
4.09 | 1.68168 | 2.55173 | 2.61351
4.092 | 1.68277 | 2.54943 | 2.61097
4.094 | 1.68385 | 2.54713 | 2.60843
4.096 | 1.68492 | 2.54483 | 2.6059
4.098 | 1.68597 | 2.54254 | 2.60337
4.1 | 1.68702 | 2.54025 | 2.60084
4.102 | 1.68805 | 2.53796 | 2.59831
4.104 | 1.68907 | 2.53567 | 2.59579
4.106 | 1.69007 | 2.53339 | 2.59327
4.108 | 1.69107 | 2.5311 | 2.59076
4.11 | 1.69205 | 2.52882 | 2.58824
4.112 | 1.69302 | 2.52654 | 2.58573
4.114 | 1.69397 | 2.52427 | 2.58323
4.116 | 1.69492 | 2.52199 | 2.58072
4.118 | 1.69585 | 2.51972 | 2.57822
4.12 | 1.69677 | 2.51745 | 2.57573
4.122 | 1.69768 | 2.51518 | 2.57323
4.124 | 1.69858 | 2.51292 | 2.57074
4.126 | 1.69947 | 2.51065 | 2.56826
4.128 | 1.70034 | 2.50839 | 2.56577
4.13 | 1.70121 | 2.50613 | 2.56329
4.132 | 1.70206 | 2.50387 | 2.56081
4.134 | 1.7029 | 2.50162 | 2.55834
4.136 | 1.70373 | 2.49937 | 2.55587
4.138 | 1.70455 | 2.49712 | 2.5534
4.14 | 1.70535 | 2.49487 | 2.55093
4.142 | 1.70615 | 2.49262 | 2.54847
4.144 | 1.70693 | 2.49038 | 2.54601
4.146 | 1.70771 | 2.48813 | 2.54355
4.148 | 1.70847 | 2.48589 | 2.5411
4.15 | 1.70922 | 2.48366 | 2.53865
4.152 | 1.70996 | 2.48142 | 2.5362
4.154 | 1.71069 | 2.47919 | 2.53376
4.156 | 1.71141 | 2.47695 | 2.53132
4.158 | 1.71212 | 2.47472 | 2.52888
4.16 | 1.71282 | 2.4725 | 2.52644
4.162 | 1.71351 | 2.47027 | 2.52401
4.164 | 1.71419 | 2.46805 | 2.52158
4.166 | 1.71486 | 2.46583 | 2.51916
4.168 | 1.71551 | 2.46361 | 2.51673
4.17 | 1.71616 | 2.46139 | 2.51431
4.172 | 1.7168 | 2.45918 | 2.5119
4.174 | 1.71743 | 2.45697 | 2.50948
4.176 | 1.71804 | 2.45476 | 2.50707
4.178 | 1.71865 | 2.45255 | 2.50467
4.18 | 1.71925 | 2.45034 | 2.50226
4.182 | 1.71983 | 2.44814 | 2.49986
4.184 | 1.72041 | 2.44594 | 2.49746
4.186 | 1.72098 | 2.44374 | 2.49507
4.188 | 1.72154 | 2.44154 | 2.49267
4.19 | 1.72208 | 2.43935 | 2.49028
4.192 | 1.72262 | 2.43716 | 2.4879
4.194 | 1.72315 | 2.43497 | 2.48551
4.196 | 1.72367 | 2.43278 | 2.48313
4.198 | 1.72418 | 2.43059 | 2.48076
4.2 | 1.72468 | 2.42841 | 2.47838
4.202 | 1.72517 | 2.42623 | 2.47601
4.204 | 1.72566 | 2.42405 | 2.47364
4.206 | 1.72613 | 2.42187 | 2.47127
4.208 | 1.72659 | 2.41969 | 2.46891
4.21 | 1.72705 | 2.41752 | 2.46655
4.212 | 1.72749 | 2.41535 | 2.4642
4.214 | 1.72793 | 2.41318 | 2.46184
4.216 | 1.72836 | 2.41102 | 2.45949
4.218 | 1.72878 | 2.40885 | 2.45714
4.22 | 1.72919 | 2.40669 | 2.4548
4.222 | 1.72959 | 2.40453 | 2.45246
4.224 | 1.72998 | 2.40237 | 2.45012
4.226 | 1.73036 | 2.40022 | 2.44778
4.228 | 1.73074 | 2.39806 | 2.44545
4.23 | 1.73111 | 2.39591 | 2.44312
4.232 | 1.73147 | 2.39376 | 2.44079
4.234 | 1.73182 | 2.39161 | 2.43847
4.236 | 1.73216 | 2.38947 | 2.43615
4.238 | 1.73249 | 2.38733 | 2.43383
4.24 | 1.73281 | 2.38519 | 2.43151
4.242 | 1.73313 | 2.38305 | 2.4292
4.244 | 1.73344 | 2.38091 | 2.42689
4.246 | 1.73374 | 2.37878 | 2.42458
4.248 | 1.73403 | 2.37665 | 2.42228
4.25 | 1.73431 | 2.37452 | 2.41998
4.252 | 1.73459 | 2.37239 | 2.41768
4.254 | 1.73486 | 2.37026 | 2.41538
4.256 | 1.73512 | 2.36814 | 2.41309
4.258 | 1.73537 | 2.36602 | 2.4108
4.26 | 1.73561 | 2.3639 | 2.40851
4.262 | 1.73585 | 2.36178 | 2.40623
4.264 | 1.73608 | 2.35967 | 2.40395
4.266 | 1.7363 | 2.35756 | 2.40167
4.268 | 1.73651 | 2.35545 | 2.3994
4.27 | 1.73672 | 2.35334 | 2.39712
4.272 | 1.73692 | 2.35123 | 2.39485
4.274 | 1.73711 | 2.34913 | 2.39259
4.276 | 1.73729 | 2.34703 | 2.39032
4.278 | 1.73747 | 2.34493 | 2.38806
4.28 | 1.73764 | 2.34283 | 2.38581
4.282 | 1.7378 | 2.34073 | 2.38355
4.284 | 1.73795 | 2.33864 | 2.3813
4.286 | 1.7381 | 2.33655 | 2.37905
4.288 | 1.73824 | 2.33446 | 2.3768
4.29 | 1.73837 | 2.33238 | 2.37456
4.292 | 1.73849 | 2.33029 | 2.37232
4.294 | 1.73861 | 2.32821 | 2.37008
4.296 | 1.73872 | 2.32613 | 2.36784
4.298 | 1.73883 | 2.32405 | 2.36561
4.3 | 1.73892 | 2.32198 | 2.36338
4.302 | 1.73901 | 2.3199 | 2.36115
4.304 | 1.7391 | 2.31783 | 2.35893
4.306 | 1.73917 | 2.31576 | 2.35671
4.308 | 1.73924 | 2.31369 | 2.35449
4.31 | 1.7393 | 2.31163 | 2.35227
4.312 | 1.73936 | 2.30957 | 2.35006
4.314 | 1.73941 | 2.30751 | 2.34785
4.316 | 1.73945 | 2.30545 | 2.34564
4.318 | 1.73949 | 2.30339 | 2.34343
4.32 | 1.73952 | 2.30134 | 2.34123
4.322 | 1.73954 | 2.29929 | 2.33903
4.324 | 1.73956 | 2.29724 | 2.33684
4.326 | 1.73957 | 2.29519 | 2.33464
4.328 | 1.73957 | 2.29314 | 2.33245
4.33 | 1.73957 | 2.2911 | 2.33026
4.332 | 1.73956 | 2.28906 | 2.32808
4.334 | 1.73954 | 2.28702 | 2.32589
4.336 | 1.73952 | 2.28498 | 2.32371
4.338 | 1.73949 | 2.28295 | 2.32154
4.34 | 1.73946 | 2.28091 | 2.31936
4.342 | 1.73942 | 2.27888 | 2.31719
4.344 | 1.73937 | 2.27685 | 2.31502
4.346 | 1.73932 | 2.27483 | 2.31285
4.348 | 1.73926 | 2.2728 | 2.31069
4.35 | 1.7392 | 2.27078 | 2.30853
4.352 | 1.73913 | 2.26876 | 2.30637
4.354 | 1.73905 | 2.26674 | 2.30422
4.356 | 1.73897 | 2.26473 | 2.30206
4.358 | 1.73888 | 2.26271 | 2.29991
4.36 | 1.73879 | 2.2607 | 2.29776
4.362 | 1.73869 | 2.25869 | 2.29562
4.364 | 1.73859 | 2.25669 | 2.29348
4.366 | 1.73848 | 2.25468 | 2.29134
4.368 | 1.73836 | 2.25268 | 2.2892
4.37 | 1.73824 | 2.25068 | 2.28707
4.372 | 1.73811 | 2.24868 | 2.28493
4.374 | 1.73798 | 2.24668 | 2.28281
4.376 | 1.73784 | 2.24469 | 2.28068
4.378 | 1.73769 | 2.2427 | 2.27856
4.38 | 1.73754 | 2.24071 | 2.27644
4.382 | 1.73739 | 2.23872 | 2.27432
4.384 | 1.73723 | 2.23673 | 2.2722
4.386 | 1.73706 | 2.23475 | 2.27009
4.388 | 1.73689 | 2.23277 | 2.26798
4.39 | 1.73671 | 2.23079 | 2.26587
4.392 | 1.73653 | 2.22881 | 2.26376
4.394 | 1.73635 | 2.22683 | 2.26166
4.396 | 1.73615 | 2.22486 | 2.25956
4.398 | 1.73596 | 2.22289 | 2.25747
4.4 | 1.73575 | 2.22092 | 2.25537
4.402 | 1.73555 | 2.21895 | 2.25328
4.404 | 1.73533 | 2.21699 | 2.25119
4.406 | 1.73512 | 2.21502 | 2.2491
4.408 | 1.73489 | 2.21306 | 2.24702
4.41 | 1.73467 | 2.2111 | 2.24494
4.412 | 1.73443 | 2.20915 | 2.24286
4.414 | 1.73419 | 2.20719 | 2.24078
4.416 | 1.73395 | 2.20524 | 2.23871
4.418 | 1.73371 | 2.20329 | 2.23664
4.42 | 1.73345 | 2.20134 | 2.23457
4.422 | 1.7332 | 2.1994 | 2.2325
4.424 | 1.73293 | 2.19745 | 2.23044
4.426 | 1.73267 | 2.19551 | 2.22838
4.428 | 1.7324 | 2.19357 | 2.22632
4.43 | 1.73212 | 2.19163 | 2.22426
4.432 | 1.73184 | 2.1897 | 2.22221
4.434 | 1.73156 | 2.18776 | 2.22016
4.436 | 1.73127 | 2.18583 | 2.21811
4.438 | 1.73097 | 2.1839 | 2.21607
4.44 | 1.73067 | 2.18198 | 2.21402
4.442 | 1.73037 | 2.18005 | 2.21198
4.444 | 1.73006 | 2.17813 | 2.20995
4.446 | 1.72975 | 2.17621 | 2.20791
4.448 | 1.72943 | 2.17429 | 2.20588
4.45 | 1.72911 | 2.17237 | 2.20385
4.452 | 1.72879 | 2.17046 | 2.20182
4.454 | 1.72846 | 2.16854 | 2.19979
4.456 | 1.72812 | 2.16663 | 2.19777
4.458 | 1.72778 | 2.16472 | 2.19575
4.46 | 1.72744 | 2.16282 | 2.19373
4.462 | 1.72709 | 2.16091 | 2.19172
4.464 | 1.72674 | 2.15901 | 2.18971
4.466 | 1.72639 | 2.15711 | 2.1877
4.468 | 1.72603 | 2.15521 | 2.18569
4.47 | 1.72567 | 2.15331 | 2.18368
4.472 | 1.7253 | 2.15142 | 2.18168
4.474 | 1.72493 | 2.14953 | 2.17968
4.476 | 1.72455 | 2.14764 | 2.17768
4.478 | 1.72417 | 2.14575 | 2.17569
4.48 | 1.72379 | 2.14386 | 2.17369
4.482 | 1.7234 | 2.14198 | 2.1717
4.484 | 1.72301 | 2.1401 | 2.16972
4.486 | 1.72261 | 2.13822 | 2.16773
4.488 | 1.72221 | 2.13634 | 2.16575
4.49 | 1.72181 | 2.13446 | 2.16377
4.492 | 1.7214 | 2.13259 | 2.16179
4.494 | 1.72099 | 2.13072 | 2.15981
4.496 | 1.72058 | 2.12885 | 2.15784
4.498 | 1.72016 | 2.12698 | 2.15587
4.5 | 1.71973 | 2.12512 | 2.1539
4.502 | 1.71931 | 2.12325 | 2.15194
4.504 | 1.71888 | 2.12139 | 2.14997
4.506 | 1.71844 | 2.11953 | 2.14801
4.508 | 1.71801 | 2.11767 | 2.14605
4.51 | 1.71757 | 2.11582 | 2.1441
4.512 | 1.71712 | 2.11396 | 2.14214
4.514 | 1.71667 | 2.11211 | 2.14019
4.516 | 1.71622 | 2.11026 | 2.13824
4.518 | 1.71577 | 2.10842 | 2.1363
4.52 | 1.71531 | 2.10657 | 2.13435
4.522 | 1.71485 | 2.10473 | 2.13241
4.524 | 1.71438 | 2.10289 | 2.13047
4.526 | 1.71391 | 2.10105 | 2.12854
4.528 | 1.71344 | 2.09921 | 2.1266
4.53 | 1.71296 | 2.09737 | 2.12467
4.532 | 1.71248 | 2.09554 | 2.12274
4.534 | 1.712 | 2.09371 | 2.12081
4.536 | 1.71152 | 2.09188 | 2.11889
4.538 | 1.71103 | 2.09005 | 2.11697
4.54 | 1.71053 | 2.08823 | 2.11505
4.542 | 1.71004 | 2.0864 | 2.11313
4.544 | 1.70954 | 2.08458 | 2.11121
4.546 | 1.70904 | 2.08276 | 2.1093
4.548 | 1.70853 | 2.08094 | 2.10739
4.55 | 1.70802 | 2.07913 | 2.10548
4.552 | 1.70751 | 2.07732 | 2.10358
4.554 | 1.707 | 2.0755 | 2.10167
4.556 | 1.70648 | 2.07369 | 2.09977
4.558 | 1.70596 | 2.07189 | 2.09787
4.56 | 1.70543 | 2.07008 | 2.09598
4.562 | 1.70491 | 2.06828 | 2.09408
4.564 | 1.70437 | 2.06648 | 2.09219
4.566 | 1.70384 | 2.06468 | 2.0903
4.568 | 1.7033 | 2.06288 | 2.08841
4.57 | 1.70277 | 2.06108 | 2.08653
4.572 | 1.70222 | 2.05929 | 2.08465
4.574 | 1.70168 | 2.0575 | 2.08277
4.576 | 1.70113 | 2.05571 | 2.08089
4.578 | 1.70058 | 2.05392 | 2.07901
4.58 | 1.70002 | 2.05214 | 2.07714
4.582 | 1.69947 | 2.05035 | 2.07527
4.584 | 1.69891 | 2.04857 | 2.0734
4.586 | 1.69834 | 2.04679 | 2.07153
4.588 | 1.69778 | 2.04501 | 2.06967
4.59 | 1.69721 | 2.04324 | 2.06781
4.592 | 1.69664 | 2.04146 | 2.06595
4.594 | 1.69607 | 2.03969 | 2.06409
4.596 | 1.69549 | 2.03792 | 2.06224
4.598 | 1.69491 | 2.03615 | 2.06038
4.6 | 1.69433 | 2.03439 | 2.05853
4.602 | 1.69374 | 2.03262 | 2.05669
4.604 | 1.69316 | 2.03086 | 2.05484
4.606 | 1.69257 | 2.0291 | 2.053
4.608 | 1.69197 | 2.02734 | 2.05115
4.61 | 1.69138 | 2.02558 | 2.04932
4.612 | 1.69078 | 2.02383 | 2.04748
4.614 | 1.69018 | 2.02208 | 2.04564
4.616 | 1.68958 | 2.02033 | 2.04381
4.618 | 1.68897 | 2.01858 | 2.04198
4.62 | 1.68837 | 2.01683 | 2.04015
4.622 | 1.68776 | 2.01509 | 2.03833
4.624 | 1.68714 | 2.01334 | 2.03651
4.626 | 1.68653 | 2.0116 | 2.03468
4.628 | 1.68591 | 2.00986 | 2.03287
4.63 | 1.68529 | 2.00812 | 2.03105
4.632 | 1.68467 | 2.00639 | 2.02924
4.634 | 1.68404 | 2.00466 | 2.02742
4.636 | 1.68341 | 2.00292 | 2.02561
4.638 | 1.68279 | 2.00119 | 2.02381
4.64 | 1.68215 | 1.99947 | 2.022
4.642 | 1.68152 | 1.99774 | 2.0202
4.644 | 1.68088 | 1.99602 | 2.0184
4.646 | 1.68024 | 1.9943 | 2.0166
4.648 | 1.6796 | 1.99258 | 2.0148
4.65 | 1.67896 | 1.99086 | 2.01301
4.652 | 1.67831 | 1.98914 | 2.01121
4.654 | 1.67766 | 1.98743 | 2.00942
4.656 | 1.67701 | 1.98571 | 2.00764
4.658 | 1.67636 | 1.984 | 2.00585
4.66 | 1.67571 | 1.9823 | 2.00407
4.662 | 1.67505 | 1.98059 | 2.00228
4.664 | 1.67439 | 1.97888 | 2.00051
4.666 | 1.67373 | 1.97718 | 1.99873
4.668 | 1.67307 | 1.97548 | 1.99695
4.67 | 1.6724 | 1.97378 | 1.99518
4.672 | 1.67173 | 1.97208 | 1.99341
4.674 | 1.67106 | 1.97039 | 1.99164
4.676 | 1.67039 | 1.96869 | 1.98988
4.678 | 1.66972 | 1.967 | 1.98811
4.68 | 1.66904 | 1.96531 | 1.98635
4.682 | 1.66837 | 1.96362 | 1.98459
4.684 | 1.66769 | 1.96194 | 1.98283
4.686 | 1.667 | 1.96025 | 1.98108
4.688 | 1.66632 | 1.95857 | 1.97932
4.69 | 1.66563 | 1.95689 | 1.97757
4.692 | 1.66495 | 1.95521 | 1.97582
4.694 | 1.66426 | 1.95353 | 1.97408
4.696 | 1.66357 | 1.95186 | 1.97233
4.698 | 1.66287 | 1.95019 | 1.97059
4.7 | 1.66218 | 1.94852 | 1.96885
4.702 | 1.66148 | 1.94685 | 1.96711
4.704 | 1.66078 | 1.94518 | 1.96537
4.706 | 1.66008 | 1.94351 | 1.96364
4.708 | 1.65938 | 1.94185 | 1.96191
4.71 | 1.65867 | 1.94019 | 1.96018
4.712 | 1.65797 | 1.93853 | 1.95845
4.714 | 1.65726 | 1.93687 | 1.95672
4.716 | 1.65655 | 1.93521 | 1.955
4.718 | 1.65584 | 1.93356 | 1.95328
4.72 | 1.65512 | 1.9319 | 1.95156
4.722 | 1.65441 | 1.93025 | 1.94984
4.724 | 1.65369 | 1.9286 | 1.94813
4.726 | 1.65297 | 1.92696 | 1.94641
4.728 | 1.65225 | 1.92531 | 1.9447
4.73 | 1.65153 | 1.92367 | 1.94299
4.732 | 1.65081 | 1.92203 | 1.94128
4.734 | 1.65008 | 1.92039 | 1.93958
4.736 | 1.64935 | 1.91875 | 1.93788
4.738 | 1.64863 | 1.91711 | 1.93618
4.74 | 1.6479 | 1.91548 | 1.93448
4.742 | 1.64716 | 1.91384 | 1.93278
4.744 | 1.64643 | 1.91221 | 1.93109
4.746 | 1.6457 | 1.91058 | 1.92939
4.748 | 1.64496 | 1.90896 | 1.9277
4.75 | 1.64422 | 1.90733 | 1.92601
4.752 | 1.64348 | 1.90571 | 1.92433
4.754 | 1.64274 | 1.90408 | 1.92264
4.756 | 1.642 | 1.90246 | 1.92096
4.758 | 1.64125 | 1.90085 | 1.91928
4.76 | 1.64051 | 1.89923 | 1.9176
4.762 | 1.63976 | 1.89761 | 1.91592
4.764 | 1.63901 | 1.896 | 1.91425
4.766 | 1.63826 | 1.89439 | 1.91258
4.768 | 1.63751 | 1.89278 | 1.91091
4.77 | 1.63675 | 1.89117 | 1.90924
4.772 | 1.636 | 1.88957 | 1.90757
4.774 | 1.63524 | 1.88796 | 1.90591
4.776 | 1.63449 | 1.88636 | 1.90425
4.778 | 1.63373 | 1.88476 | 1.90259
4.78 | 1.63297 | 1.88316 | 1.90093
4.782 | 1.63221 | 1.88156 | 1.89927
4.784 | 1.63144 | 1.87997 | 1.89762
4.786 | 1.63068 | 1.87838 | 1.89596
4.788 | 1.62991 | 1.87678 | 1.89431
4.79 | 1.62915 | 1.87519 | 1.89267
4.792 | 1.62838 | 1.87361 | 1.89102
4.794 | 1.62761 | 1.87202 | 1.88938
4.796 | 1.62684 | 1.87043 | 1.88773
4.798 | 1.62606 | 1.86885 | 1.88609
4.8 | 1.62529 | 1.86727 | 1.88445
4.802 | 1.62452 | 1.86569 | 1.88282
4.804 | 1.62374 | 1.86411 | 1.88118
4.806 | 1.62296 | 1.86254 | 1.87955
4.808 | 1.62218 | 1.86096 | 1.87792
4.81 | 1.6214 | 1.85939 | 1.87629
4.812 | 1.62062 | 1.85782 | 1.87466
4.814 | 1.61984 | 1.85625 | 1.87304
4.816 | 1.61906 | 1.85468 | 1.87142
4.818 | 1.61827 | 1.85312 | 1.8698
4.82 | 1.61749 | 1.85156 | 1.86818
4.822 | 1.6167 | 1.84999 | 1.86656
4.824 | 1.61591 | 1.84843 | 1.86494
4.826 | 1.61512 | 1.84687 | 1.86333
4.828 | 1.61433 | 1.84532 | 1.86172
4.83 | 1.61354 | 1.84376 | 1.86011
4.832 | 1.61275 | 1.84221 | 1.8585
4.834 | 1.61196 | 1.84066 | 1.8569
4.836 | 1.61116 | 1.83911 | 1.8553
4.838 | 1.61037 | 1.83756 | 1.85369
4.84 | 1.60957 | 1.83601 | 1.85209
4.842 | 1.60877 | 1.83447 | 1.8505
4.844 | 1.60797 | 1.83293 | 1.8489
4.846 | 1.60717 | 1.83138 | 1.84731
4.848 | 1.60637 | 1.82985 | 1.84571
4.85 | 1.60557 | 1.82831 | 1.84412
4.852 | 1.60476 | 1.82677 | 1.84254
4.854 | 1.60396 | 1.82524 | 1.84095
4.856 | 1.60316 | 1.8237 | 1.83937
4.858 | 1.60235 | 1.82217 | 1.83778
4.86 | 1.60154 | 1.82064 | 1.8362
4.862 | 1.60073 | 1.81912 | 1.83462
4.864 | 1.59992 | 1.81759 | 1.83305
4.866 | 1.59911 | 1.81607 | 1.83147
4.868 | 1.5983 | 1.81454 | 1.8299
4.87 | 1.59749 | 1.81302 | 1.82833
4.872 | 1.59668 | 1.8115 | 1.82676
4.874 | 1.59587 | 1.80999 | 1.82519
4.876 | 1.59505 | 1.80847 | 1.82362
4.878 | 1.59423 | 1.80695 | 1.82206
4.88 | 1.59342 | 1.80544 | 1.8205
4.882 | 1.5926 | 1.80393 | 1.81894
4.884 | 1.59178 | 1.80242 | 1.81738
4.886 | 1.59096 | 1.80091 | 1.81582
4.888 | 1.59014 | 1.79941 | 1.81427
4.89 | 1.58932 | 1.7979 | 1.81272
4.892 | 1.5885 | 1.7964 | 1.81117
4.894 | 1.58768 | 1.7949 | 1.80962
4.896 | 1.58686 | 1.7934 | 1.80807
4.898 | 1.58603 | 1.7919 | 1.80652
4.9 | 1.58521 | 1.79041 | 1.80498
4.902 | 1.58438 | 1.78891 | 1.80344
4.904 | 1.58355 | 1.78742 | 1.8019
4.906 | 1.58273 | 1.78593 | 1.80036
4.908 | 1.5819 | 1.78444 | 1.79883
4.91 | 1.58107 | 1.78295 | 1.79729
4.912 | 1.58024 | 1.78147 | 1.79576
4.914 | 1.57941 | 1.77998 | 1.79423
4.916 | 1.57858 | 1.7785 | 1.7927
4.918 | 1.57775 | 1.77702 | 1.79117
4.92 | 1.57691 | 1.77554 | 1.78965
4.922 | 1.57608 | 1.77406 | 1.78812
4.924 | 1.57525 | 1.77259 | 1.7866
4.926 | 1.57441 | 1.77111 | 1.78508
4.928 | 1.57358 | 1.76964 | 1.78356
4.93 | 1.57274 | 1.76817 | 1.78205
4.932 | 1.5719 | 1.7667 | 1.78053
4.934 | 1.57106 | 1.76523 | 1.77902
4.936 | 1.57023 | 1.76376 | 1.77751
4.938 | 1.56939 | 1.7623 | 1.776
4.94 | 1.56855 | 1.76084 | 1.77449
4.942 | 1.56771 | 1.75938 | 1.77299
4.944 | 1.56687 | 1.75792 | 1.77148
4.946 | 1.56603 | 1.75646 | 1.76998
4.948 | 1.56518 | 1.755 | 1.76848
4.95 | 1.56434 | 1.75355 | 1.76698
4.952 | 1.5635 | 1.75209 | 1.76548
4.954 | 1.56265 | 1.75064 | 1.76399
4.956 | 1.56181 | 1.74919 | 1.7625
4.958 | 1.56096 | 1.74774 | 1.76101
4.96 | 1.56012 | 1.74629 | 1.75952
4.962 | 1.55927 | 1.74485 | 1.75803
4.964 | 1.55843 | 1.74341 | 1.75654
4.966 | 1.55758 | 1.74196 | 1.75506
4.968 | 1.55673 | 1.74052 | 1.75357
4.97 | 1.55588 | 1.73908 | 1.75209
4.972 | 1.55503 | 1.73765 | 1.75061
4.974 | 1.55418 | 1.73621 | 1.74914
4.976 | 1.55333 | 1.73478 | 1.74766
4.978 | 1.55248 | 1.73334 | 1.74619
4.98 | 1.55163 | 1.73191 | 1.74471
4.982 | 1.55078 | 1.73048 | 1.74324
4.984 | 1.54993 | 1.72905 | 1.74177
4.986 | 1.54907 | 1.72763 | 1.74031
4.988 | 1.54822 | 1.7262 | 1.73884
4.99 | 1.54737 | 1.72478 | 1.73738
4.992 | 1.54651 | 1.72336 | 1.73592
4.994 | 1.54566 | 1.72194 | 1.73446
4.996 | 1.5448 | 1.72052 | 1.733
4.998 | 1.54395 | 1.7191 | 1.73154
5 | 1.54309 | 1.71769 | 1.73009
5.002 | 1.54223 | 1.71627 | 1.72863
5.004 | 1.54138 | 1.71486 | 1.72718
5.006 | 1.54052 | 1.71345 | 1.72573
5.008 | 1.53966 | 1.71204 | 1.72428
5.01 | 1.5388 | 1.71063 | 1.72284
5.012 | 1.53795 | 1.70923 | 1.72139
5.014 | 1.53709 | 1.70782 | 1.71995
5.016 | 1.53623 | 1.70642 | 1.71851
5.018 | 1.53537 | 1.70502 | 1.71707
5.02 | 1.53451 | 1.70362 | 1.71563
5.022 | 1.53365 | 1.70222 | 1.71419
5.024 | 1.53279 | 1.70082 | 1.71276
5.026 | 1.53192 | 1.69943 | 1.71132
5.028 | 1.53106 | 1.69803 | 1.70989
5.03 | 1.5302 | 1.69664 | 1.70846
5.032 | 1.52934 | 1.69525 | 1.70703
5.034 | 1.52847 | 1.69386 | 1.70561
5.036 | 1.52761 | 1.69247 | 1.70418
5.038 | 1.52675 | 1.69109 | 1.70276
5.04 | 1.52588 | 1.6897 | 1.70134
5.042 | 1.52502 | 1.68832 | 1.69992
5.044 | 1.52416 | 1.68694 | 1.6985
5.046 | 1.52329 | 1.68556 | 1.69708
5.048 | 1.52243 | 1.68418 | 1.69567
5.05 | 1.52156 | 1.6828 | 1.69425
5.052 | 1.52069 | 1.68143 | 1.69284
5.054 | 1.51983 | 1.68005 | 1.69143
5.056 | 1.51896 | 1.67868 | 1.69002
5.058 | 1.51809 | 1.67731 | 1.68862
5.06 | 1.51723 | 1.67594 | 1.68721
5.062 | 1.51636 | 1.67457 | 1.68581
5.064 | 1.51549 | 1.67321 | 1.68441
5.066 | 1.51463 | 1.67184 | 1.68301
5.068 | 1.51376 | 1.67048 | 1.68161
5.07 | 1.51289 | 1.66912 | 1.68021
5.072 | 1.51202 | 1.66776 | 1.67882
5.074 | 1.51115 | 1.6664 | 1.67742
5.076 | 1.51028 | 1.66504 | 1.67603
5.078 | 1.50941 | 1.66368 | 1.67464
5.08 | 1.50854 | 1.66233 | 1.67325
5.082 | 1.50767 | 1.66098 | 1.67186
5.084 | 1.5068 | 1.65963 | 1.67048
5.086 | 1.50593 | 1.65828 | 1.66909
5.088 | 1.50506 | 1.65693 | 1.66771
5.09 | 1.50419 | 1.65558 | 1.66633
5.092 | 1.50332 | 1.65423 | 1.66495
5.094 | 1.50245 | 1.65289 | 1.66357
5.096 | 1.50158 | 1.65155 | 1.6622
5.098 | 1.50071 | 1.65021 | 1.66082
5.1 | 1.49984 | 1.64887 | 1.65945
5.102 | 1.49896 | 1.64753 | 1.65808
5.104 | 1.49809 | 1.64619 | 1.65671
5.106 | 1.49722 | 1.64486 | 1.65534
5.108 | 1.49635 | 1.64352 | 1.65397
5.11 | 1.49548 | 1.64219 | 1.65261
5.112 | 1.4946 | 1.64086 | 1.65125
5.114 | 1.49373 | 1.63953 | 1.64988
5.116 | 1.49286 | 1.6382 | 1.64852
5.118 | 1.49198 | 1.63688 | 1.64716
5.12 | 1.49111 | 1.63555 | 1.64581
5.122 | 1.49024 | 1.63423 | 1.64445
5.124 | 1.48936 | 1.6329 | 1.6431
5.126 | 1.48849 | 1.63158 | 1.64175
5.128 | 1.48762 | 1.63026 | 1.64039
5.13 | 1.48674 | 1.62895 | 1.63904
5.132 | 1.48587 | 1.62763 | 1.6377
5.134 | 1.485 | 1.62632 | 1.63635
5.136 | 1.48412 | 1.625 | 1.63501
5.138 | 1.48325 | 1.62369 | 1.63366
5.14 | 1.48237 | 1.62238 | 1.63232
5.142 | 1.4815 | 1.62107 | 1.63098
5.144 | 1.48062 | 1.61976 | 1.62964
5.146 | 1.47975 | 1.61846 | 1.62831
5.148 | 1.47887 | 1.61715 | 1.62697
5.15 | 1.478 | 1.61585 | 1.62564
5.152 | 1.47712 | 1.61454 | 1.6243
5.154 | 1.47625 | 1.61324 | 1.62297
5.156 | 1.47538 | 1.61194 | 1.62164
5.158 | 1.4745 | 1.61065 | 1.62031
5.16 | 1.47362 | 1.60935 | 1.61899
5.162 | 1.47275 | 1.60806 | 1.61766
5.164 | 1.47187 | 1.60676 | 1.61634
5.166 | 1.471 | 1.60547 | 1.61502
5.168 | 1.47012 | 1.60418 | 1.6137
5.17 | 1.46925 | 1.60289 | 1.61238
5.172 | 1.46837 | 1.6016 | 1.61106
5.174 | 1.4675 | 1.60031 | 1.60975
5.176 | 1.46662 | 1.59903 | 1.60843
5.178 | 1.46575 | 1.59775 | 1.60712
5.18 | 1.46487 | 1.59646 | 1.60581
5.182 | 1.464 | 1.59518 | 1.6045
5.184 | 1.46312 | 1.5939 | 1.60319
5.186 | 1.46225 | 1.59262 | 1.60188
5.188 | 1.46137 | 1.59135 | 1.60058
5.19 | 1.46049 | 1.59007 | 1.59927
5.192 | 1.45962 | 1.5888 | 1.59797
5.194 | 1.45874 | 1.58753 | 1.59667
5.196 | 1.45787 | 1.58625 | 1.59537
5.198 | 1.45699 | 1.58498 | 1.59407
5.2 | 1.45612 | 1.58372 | 1.59278
5.202 | 1.45524 | 1.58245 | 1.59148
5.204 | 1.45437 | 1.58118 | 1.59019
5.206 | 1.45349 | 1.57992 | 1.5889
5.208 | 1.45262 | 1.57866 | 1.58761
5.21 | 1.45174 | 1.57739 | 1.58632
5.212 | 1.45086 | 1.57613 | 1.58503
5.214 | 1.44999 | 1.57488 | 1.58374
5.216 | 1.44911 | 1.57362 | 1.58246
5.218 | 1.44824 | 1.57236 | 1.58118
5.22 | 1.44736 | 1.57111 | 1.57989
5.222 | 1.44649 | 1.56985 | 1.57861
5.224 | 1.44561 | 1.5686 | 1.57733
5.226 | 1.44474 | 1.56735 | 1.57606
5.228 | 1.44386 | 1.5661 | 1.57478
5.23 | 1.44299 | 1.56485 | 1.57351
5.232 | 1.44212 | 1.56361 | 1.57223
5.234 | 1.44124 | 1.56236 | 1.57096
5.236 | 1.44037 | 1.56112 | 1.56969
5.238 | 1.43949 | 1.55987 | 1.56842
5.24 | 1.43862 | 1.55863 | 1.56716
5.242 | 1.43774 | 1.55739 | 1.56589
5.244 | 1.43687 | 1.55616 | 1.56463
5.246 | 1.43599 | 1.55492 | 1.56336
5.248 | 1.43512 | 1.55368 | 1.5621
5.25 | 1.43425 | 1.55245 | 1.56084
5.252 | 1.43337 | 1.55121 | 1.55958
5.254 | 1.4325 | 1.54998 | 1.55832
5.256 | 1.43163 | 1.54875 | 1.55707
5.258 | 1.43075 | 1.54752 | 1.55581
5.26 | 1.42988 | 1.54629 | 1.55456
5.262 | 1.42901 | 1.54507 | 1.55331
5.264 | 1.42813 | 1.54384 | 1.55206
5.266 | 1.42726 | 1.54262 | 1.55081
5.268 | 1.42639 | 1.5414 | 1.54956
5.27 | 1.42551 | 1.54018 | 1.54832
5.272 | 1.42464 | 1.53896 | 1.54707
5.274 | 1.42377 | 1.53774 | 1.54583
5.276 | 1.4229 | 1.53652 | 1.54459
5.278 | 1.42202 | 1.5353 | 1.54335
5.28 | 1.42115 | 1.53409 | 1.54211
5.282 | 1.42028 | 1.53288 | 1.54087
5.284 | 1.41941 | 1.53166 | 1.53963
5.286 | 1.41854 | 1.53045 | 1.5384
5.288 | 1.41767 | 1.52924 | 1.53717
5.29 | 1.41679 | 1.52803 | 1.53593
5.292 | 1.41592 | 1.52683 | 1.5347
5.294 | 1.41505 | 1.52562 | 1.53347
5.296 | 1.41418 | 1.52442 | 1.53225
5.298 | 1.41331 | 1.52322 | 1.53102
5.3 | 1.41244 | 1.52201 | 1.52979
5.302 | 1.41157 | 1.52081 | 1.52857
5.304 | 1.4107 | 1.51961 | 1.52735
5.306 | 1.40983 | 1.51842 | 1.52613
5.308 | 1.40896 | 1.51722 | 1.52491
5.31 | 1.40809 | 1.51602 | 1.52369
5.312 | 1.40722 | 1.51483 | 1.52247
5.314 | 1.40635 | 1.51364 | 1.52126
5.316 | 1.40548 | 1.51245 | 1.52004
5.318 | 1.40461 | 1.51126 | 1.51883
5.32 | 1.40375 | 1.51007 | 1.51762
5.322 | 1.40288 | 1.50888 | 1.51641
5.324 | 1.40201 | 1.50769 | 1.5152
5.326 | 1.40114 | 1.50651 | 1.51399
5.328 | 1.40027 | 1.50533 | 1.51279
5.33 | 1.3994 | 1.50414 | 1.51158
5.332 | 1.39854 | 1.50296 | 1.51038
5.334 | 1.39767 | 1.50178 | 1.50918
5.336 | 1.3968 | 1.5006 | 1.50797
5.338 | 1.39594 | 1.49943 | 1.50678
5.34 | 1.39507 | 1.49825 | 1.50558
5.342 | 1.3942 | 1.49708 | 1.50438
5.344 | 1.39334 | 1.4959 | 1.50319
5.346 | 1.39247 | 1.49473 | 1.50199
5.348 | 1.39161 | 1.49356 | 1.5008
5.35 | 1.39074 | 1.49239 | 1.49961
5.352 | 1.38988 | 1.49122 | 1.49842
5.354 | 1.38901 | 1.49005 | 1.49723
5.356 | 1.38815 | 1.48889 | 1.49604
5.358 | 1.38728 | 1.48772 | 1.49485
5.36 | 1.38642 | 1.48656 | 1.49367
5.362 | 1.38555 | 1.4854 | 1.49249
5.364 | 1.38469 | 1.48424 | 1.4913
5.366 | 1.38383 | 1.48308 | 1.49012
5.368 | 1.38296 | 1.48192 | 1.48894
5.37 | 1.3821 | 1.48076 | 1.48777
5.372 | 1.38124 | 1.4796 | 1.48659
5.374 | 1.38037 | 1.47845 | 1.48541
5.376 | 1.37951 | 1.4773 | 1.48424
5.378 | 1.37865 | 1.47614 | 1.48307
5.38 | 1.37779 | 1.47499 | 1.48189
5.382 | 1.37693 | 1.47384 | 1.48072
5.384 | 1.37607 | 1.47269 | 1.47956
5.386 | 1.3752 | 1.47155 | 1.47839
5.388 | 1.37434 | 1.4704 | 1.47722
5.39 | 1.37348 | 1.46925 | 1.47606
5.392 | 1.37262 | 1.46811 | 1.47489
5.394 | 1.37176 | 1.46697 | 1.47373
5.396 | 1.3709 | 1.46583 | 1.47257
5.398 | 1.37004 | 1.46469 | 1.47141
5.4 | 1.36919 | 1.46355 | 1.47025
5.402 | 1.36833 | 1.46241 | 1.46909
5.404 | 1.36747 | 1.46127 | 1.46794
5.406 | 1.36661 | 1.46014 | 1.46678
5.408 | 1.36575 | 1.459 | 1.46563
5.41 | 1.3649 | 1.45787 | 1.46447
5.412 | 1.36404 | 1.45674 | 1.46332
5.414 | 1.36318 | 1.45561 | 1.46217
5.416 | 1.36232 | 1.45448 | 1.46102
5.418 | 1.36147 | 1.45335 | 1.45988
5.42 | 1.36061 | 1.45223 | 1.45873
5.422 | 1.35976 | 1.4511 | 1.45759
5.424 | 1.3589 | 1.44998 | 1.45644
5.426 | 1.35805 | 1.44885 | 1.4553
5.428 | 1.35719 | 1.44773 | 1.45416
5.43 | 1.35634 | 1.44661 | 1.45302
5.432 | 1.35548 | 1.44549 | 1.45188
5.434 | 1.35463 | 1.44437 | 1.45074
5.436 | 1.35377 | 1.44325 | 1.44961
5.438 | 1.35292 | 1.44214 | 1.44847
5.44 | 1.35207 | 1.44102 | 1.44734
5.442 | 1.35122 | 1.43991 | 1.44621
5.444 | 1.35036 | 1.4388 | 1.44508
5.446 | 1.34951 | 1.43769 | 1.44395
5.448 | 1.34866 | 1.43658 | 1.44282
5.45 | 1.34781 | 1.43547 | 1.44169
5.452 | 1.34696 | 1.43436 | 1.44057
5.454 | 1.34611 | 1.43325 | 1.43944
5.456 | 1.34526 | 1.43215 | 1.43832
5.458 | 1.34441 | 1.43104 | 1.43719
5.46 | 1.34356 | 1.42994 | 1.43607
5.462 | 1.34271 | 1.42884 | 1.43495
5.464 | 1.34186 | 1.42774 | 1.43384
5.466 | 1.34101 | 1.42664 | 1.43272
5.468 | 1.34016 | 1.42554 | 1.4316
5.47 | 1.33931 | 1.42444 | 1.43049
5.472 | 1.33847 | 1.42335 | 1.42937
5.474 | 1.33762 | 1.42225 | 1.42826
5.476 | 1.33677 | 1.42116 | 1.42715
5.478 | 1.33592 | 1.42006 | 1.42604
5.48 | 1.33508 | 1.41897 | 1.42493
5.482 | 1.33423 | 1.41788 | 1.42382
5.484 | 1.33339 | 1.41679 | 1.42272
5.486 | 1.33254 | 1.4157 | 1.42161
5.488 | 1.3317 | 1.41462 | 1.42051
5.49 | 1.33085 | 1.41353 | 1.4194
5.492 | 1.33001 | 1.41245 | 1.4183
5.494 | 1.32916 | 1.41136 | 1.4172
5.496 | 1.32832 | 1.41028 | 1.4161
5.498 | 1.32748 | 1.4092 | 1.415
5.5 | 1.32663 | 1.40812 | 1.41391
5.502 | 1.32579 | 1.40704 | 1.41281
5.504 | 1.32495 | 1.40596 | 1.41172
5.506 | 1.32411 | 1.40489 | 1.41062
5.508 | 1.32327 | 1.40381 | 1.40953
5.51 | 1.32243 | 1.40274 | 1.40844
5.512 | 1.32159 | 1.40166 | 1.40735
5.514 | 1.32075 | 1.40059 | 1.40626
5.516 | 1.31991 | 1.39952 | 1.40518
5.518 | 1.31907 | 1.39845 | 1.40409
5.52 | 1.31823 | 1.39738 | 1.403
5.522 | 1.31739 | 1.39632 | 1.40192
5.524 | 1.31655 | 1.39525 | 1.40084
5.526 | 1.31571 | 1.39418 | 1.39976
5.528 | 1.31488 | 1.39312 | 1.39868
5.53 | 1.31404 | 1.39206 | 1.3976
5.532 | 1.3132 | 1.39099 | 1.39652
5.534 | 1.31237 | 1.38993 | 1.39544
5.536 | 1.31153 | 1.38887 | 1.39437
5.538 | 1.31069 | 1.38782 | 1.39329
5.54 | 1.30986 | 1.38676 | 1.39222
5.542 | 1.30902 | 1.3857 | 1.39115
5.544 | 1.30819 | 1.38465 | 1.39008
5.546 | 1.30736 | 1.38359 | 1.38901
5.548 | 1.30652 | 1.38254 | 1.38794
5.55 | 1.30569 | 1.38149 | 1.38687
5.552 | 1.30486 | 1.38044 | 1.3858
5.554 | 1.30402 | 1.37939 | 1.38474
5.556 | 1.30319 | 1.37834 | 1.38367
5.558 | 1.30236 | 1.37729 | 1.38261
5.56 | 1.30153 | 1.37624 | 1.38155
5.562 | 1.3007 | 1.3752 | 1.38049
5.564 | 1.29987 | 1.37415 | 1.37943
5.566 | 1.29904 | 1.37311 | 1.37837
5.568 | 1.29821 | 1.37207 | 1.37731
5.57 | 1.29738 | 1.37103 | 1.37626
5.572 | 1.29655 | 1.36999 | 1.3752
5.574 | 1.29572 | 1.36895 | 1.37415
5.576 | 1.29489 | 1.36791 | 1.3731
5.578 | 1.29407 | 1.36688 | 1.37205
5.58 | 1.29324 | 1.36584 | 1.37099
5.582 | 1.29241 | 1.36481 | 1.36995
5.584 | 1.29159 | 1.36377 | 1.3689
5.586 | 1.29076 | 1.36274 | 1.36785
5.588 | 1.28993 | 1.36171 | 1.3668
5.59 | 1.28911 | 1.36068 | 1.36576
5.592 | 1.28829 | 1.35965 | 1.36472
5.594 | 1.28746 | 1.35862 | 1.36367
5.596 | 1.28664 | 1.35759 | 1.36263
5.598 | 1.28581 | 1.35657 | 1.36159
5.6 | 1.28499 | 1.35554 | 1.36055
5.602 | 1.28417 | 1.35452 | 1.35952
5.604 | 1.28335 | 1.3535 | 1.35848
5.606 | 1.28252 | 1.35248 | 1.35744
5.608 | 1.2817 | 1.35146 | 1.35641
5.61 | 1.28088 | 1.35044 | 1.35537
5.612 | 1.28006 | 1.34942 | 1.35434
5.614 | 1.27924 | 1.3484 | 1.35331
5.616 | 1.27842 | 1.34738 | 1.35228
5.618 | 1.2776 | 1.34637 | 1.35125
5.62 | 1.27678 | 1.34535 | 1.35022
5.622 | 1.27597 | 1.34434 | 1.3492
5.624 | 1.27515 | 1.34333 | 1.34817
5.626 | 1.27433 | 1.34232 | 1.34715
5.628 | 1.27351 | 1.34131 | 1.34612
5.63 | 1.2727 | 1.3403 | 1.3451
5.632 | 1.27188 | 1.33929 | 1.34408
5.634 | 1.27107 | 1.33828 | 1.34306
5.636 | 1.27025 | 1.33728 | 1.34204
5.638 | 1.26944 | 1.33627 | 1.34102
5.64 | 1.26862 | 1.33527 | 1.34
5.642 | 1.26781 | 1.33427 | 1.33899
5.644 | 1.26699 | 1.33327 | 1.33797
5.646 | 1.26618 | 1.33227 | 1.33696
5.648 | 1.26537 | 1.33127 | 1.33595
5.65 | 1.26456 | 1.33027 | 1.33493
5.652 | 1.26374 | 1.32927 | 1.33392
5.654 | 1.26293 | 1.32827 | 1.33291
5.656 | 1.26212 | 1.32728 | 1.33191
5.658 | 1.26131 | 1.32628 | 1.3309
5.66 | 1.2605 | 1.32529 | 1.32989
5.662 | 1.25969 | 1.3243 | 1.32889
5.664 | 1.25888 | 1.32331 | 1.32788
5.666 | 1.25807 | 1.32232 | 1.32688
5.668 | 1.25727 | 1.32133 | 1.32588
5.67 | 1.25646 | 1.32034 | 1.32488
5.672 | 1.25565 | 1.31935 | 1.32388
5.674 | 1.25484 | 1.31837 | 1.32288
5.676 | 1.25404 | 1.31738 | 1.32188
5.678 | 1.25323 | 1.3164 | 1.32088
5.68 | 1.25243 | 1.31542 | 1.31989
5.682 | 1.25162 | 1.31443 | 1.31889
5.684 | 1.25082 | 1.31345 | 1.3179
5.686 | 1.25001 | 1.31247 | 1.31691
5.688 | 1.24921 | 1.31149 | 1.31592
5.69 | 1.24841 | 1.31052 | 1.31493
5.692 | 1.2476 | 1.30954 | 1.31394
5.694 | 1.2468 | 1.30856 | 1.31295
5.696 | 1.246 | 1.30759 | 1.31196
5.698 | 1.2452 | 1.30661 | 1.31097
5.7 | 1.2444 | 1.30564 | 1.30999
5.702 | 1.2436 | 1.30467 | 1.30901
5.704 | 1.2428 | 1.3037 | 1.30802
5.706 | 1.242 | 1.30273 | 1.30704
5.708 | 1.2412 | 1.30176 | 1.30606
5.71 | 1.2404 | 1.30079 | 1.30508
5.712 | 1.2396 | 1.29982 | 1.3041
5.714 | 1.2388 | 1.29886 | 1.30312
5.716 | 1.23801 | 1.29789 | 1.30215
5.718 | 1.23721 | 1.29693 | 1.30117
5.72 | 1.23641 | 1.29597 | 1.30019
5.722 | 1.23562 | 1.295 | 1.29922
5.724 | 1.23482 | 1.29404 | 1.29825
5.726 | 1.23403 | 1.29308 | 1.29728
5.728 | 1.23323 | 1.29212 | 1.29631
5.73 | 1.23244 | 1.29117 | 1.29534
5.732 | 1.23165 | 1.29021 | 1.29437
5.734 | 1.23085 | 1.28925 | 1.2934
5.736 | 1.23006 | 1.2883 | 1.29243
5.738 | 1.22927 | 1.28734 | 1.29147
5.74 | 1.22848 | 1.28639 | 1.2905
5.742 | 1.22769 | 1.28544 | 1.28954
5.744 | 1.2269 | 1.28449 | 1.28858
5.746 | 1.22611 | 1.28354 | 1.28762
5.748 | 1.22532 | 1.28259 | 1.28665
5.75 | 1.22453 | 1.28164 | 1.2857
5.752 | 1.22374 | 1.28069 | 1.28474
5.754 | 1.22295 | 1.27975 | 1.28378
5.756 | 1.22216 | 1.2788 | 1.28282
5.758 | 1.22138 | 1.27786 | 1.28187
5.76 | 1.22059 | 1.27691 | 1.28091
5.762 | 1.2198 | 1.27597 | 1.27996
5.764 | 1.21902 | 1.27503 | 1.27901
5.766 | 1.21823 | 1.27409 | 1.27806
5.768 | 1.21745 | 1.27315 | 1.2771
5.77 | 1.21666 | 1.27221 | 1.27616
5.772 | 1.21588 | 1.27127 | 1.27521
5.774 | 1.2151 | 1.27034 | 1.27426
5.776 | 1.21431 | 1.2694 | 1.27331
5.778 | 1.21353 | 1.26847 | 1.27237
5.78 | 1.21275 | 1.26753 | 1.27142
5.782 | 1.21197 | 1.2666 | 1.27048
5.784 | 1.21119 | 1.26567 | 1.26954
5.786 | 1.21041 | 1.26474 | 1.26859
5.788 | 1.20963 | 1.26381 | 1.26765
5.79 | 1.20885 | 1.26288 | 1.26671
5.792 | 1.20807 | 1.26195 | 1.26578
5.794 | 1.20729 | 1.26102 | 1.26484
5.796 | 1.20651 | 1.2601 | 1.2639
5.798 | 1.20573 | 1.25917 | 1.26297
5.8 | 1.20495 | 1.25825 | 1.26203
5.802 | 1.20418 | 1.25732 | 1.2611
5.804 | 1.2034 | 1.2564 | 1.26016
5.806 | 1.20263 | 1.25548 | 1.25923
5.808 | 1.20185 | 1.25456 | 1.2583
5.81 | 1.20108 | 1.25364 | 1.25737
5.812 | 1.2003 | 1.25272 | 1.25644
5.814 | 1.19953 | 1.2518 | 1.25551
5.816 | 1.19876 | 1.25089 | 1.25459
5.818 | 1.19798 | 1.24997 | 1.25366
5.82 | 1.19721 | 1.24906 | 1.25274
5.822 | 1.19644 | 1.24814 | 1.25181
5.824 | 1.19567 | 1.24723 | 1.25089
5.826 | 1.1949 | 1.24632 | 1.24997
5.828 | 1.19413 | 1.2454 | 1.24905
5.83 | 1.19336 | 1.24449 | 1.24813
5.832 | 1.19259 | 1.24358 | 1.24721
5.834 | 1.19182 | 1.24268 | 1.24629
5.836 | 1.19105 | 1.24177 | 1.24537
5.838 | 1.19028 | 1.24086 | 1.24445
5.84 | 1.18951 | 1.23996 | 1.24354
5.842 | 1.18875 | 1.23905 | 1.24262
5.844 | 1.18798 | 1.23815 | 1.24171
5.846 | 1.18722 | 1.23725 | 1.2408
5.848 | 1.18645 | 1.23634 | 1.23989
5.85 | 1.18569 | 1.23544 | 1.23898
5.852 | 1.18492 | 1.23454 | 1.23807
5.854 | 1.18416 | 1.23364 | 1.23716
5.856 | 1.18339 | 1.23274 | 1.23625
5.858 | 1.18263 | 1.23185 | 1.23534
5.86 | 1.18187 | 1.23095 | 1.23444
5.862 | 1.18111 | 1.23005 | 1.23353
5.864 | 1.18034 | 1.22916 | 1.23263
5.866 | 1.17958 | 1.22827 | 1.23172
5.868 | 1.17882 | 1.22737 | 1.23082
5.87 | 1.17806 | 1.22648 | 1.22992
5.872 | 1.1773 | 1.22559 | 1.22902
5.874 | 1.17655 | 1.2247 | 1.22812
5.876 | 1.17579 | 1.22381 | 1.22722
5.878 | 1.17503 | 1.22292 | 1.22632
5.88 | 1.17427 | 1.22203 | 1.22543
5.882 | 1.17351 | 1.22115 | 1.22453
5.884 | 1.17276 | 1.22026 | 1.22363
5.886 | 1.172 | 1.21938 | 1.22274
5.888 | 1.17125 | 1.21849 | 1.22185
5.89 | 1.17049 | 1.21761 | 1.22096
5.892 | 1.16974 | 1.21673 | 1.22006
5.894 | 1.16898 | 1.21585 | 1.21917
5.896 | 1.16823 | 1.21497 | 1.21828
5.898 | 1.16748 | 1.21409 | 1.2174
5.9 | 1.16672 | 1.21321 | 1.21651
5.902 | 1.16597 | 1.21233 | 1.21562
5.904 | 1.16522 | 1.21145 | 1.21474
5.906 | 1.16447 | 1.21058 | 1.21385
5.908 | 1.16372 | 1.2097 | 1.21297
5.91 | 1.16297 | 1.20883 | 1.21208
5.912 | 1.16222 | 1.20795 | 1.2112
5.914 | 1.16147 | 1.20708 | 1.21032
5.916 | 1.16072 | 1.20621 | 1.20944
5.918 | 1.15997 | 1.20534 | 1.20856
5.92 | 1.15923 | 1.20447 | 1.20768
5.922 | 1.15848 | 1.2036 | 1.2068
5.924 | 1.15773 | 1.20273 | 1.20593
5.926 | 1.15699 | 1.20187 | 1.20505
5.928 | 1.15624 | 1.201 | 1.20418
5.93 | 1.1555 | 1.20013 | 1.2033
5.932 | 1.15475 | 1.19927 | 1.20243
5.934 | 1.15401 | 1.1984 | 1.20156
5.936 | 1.15327 | 1.19754 | 1.20069
5.938 | 1.15252 | 1.19668 | 1.19982
5.94 | 1.15178 | 1.19582 | 1.19895
5.942 | 1.15104 | 1.19496 | 1.19808
5.944 | 1.1503 | 1.1941 | 1.19721
5.946 | 1.14956 | 1.19324 | 1.19634
5.948 | 1.14882 | 1.19238 | 1.19548
5.95 | 1.14808 | 1.19153 | 1.19461
5.952 | 1.14734 | 1.19067 | 1.19375
5.954 | 1.1466 | 1.18981 | 1.19288
5.956 | 1.14586 | 1.18896 | 1.19202
5.958 | 1.14512 | 1.18811 | 1.19116
5.96 | 1.14438 | 1.18725 | 1.1903
5.962 | 1.14365 | 1.1864 | 1.18944
5.964 | 1.14291 | 1.18555 | 1.18858
5.966 | 1.14217 | 1.1847 | 1.18772
5.968 | 1.14144 | 1.18385 | 1.18686
5.97 | 1.1407 | 1.183 | 1.18601
5.972 | 1.13997 | 1.18216 | 1.18515
5.974 | 1.13924 | 1.18131 | 1.1843
5.976 | 1.1385 | 1.18046 | 1.18344
5.978 | 1.13777 | 1.17962 | 1.18259
5.98 | 1.13704 | 1.17878 | 1.18174
5.982 | 1.13631 | 1.17793 | 1.18089
5.984 | 1.13557 | 1.17709 | 1.18004
5.986 | 1.13484 | 1.17625 | 1.17919
5.988 | 1.13411 | 1.17541 | 1.17834
5.99 | 1.13338 | 1.17457 | 1.17749
5.992 | 1.13265 | 1.17373 | 1.17664
5.994 | 1.13193 | 1.17289 | 1.1758
5.996 | 1.1312 | 1.17205 | 1.17495
5.998 | 1.13047 | 1.17122 | 1.17411
6 | 1.12974 | 1.17038 | 1.17327
6.002 | 1.12901 | 1.16954 | 1.17242
6.004 | 1.12829 | 1.16871 | 1.17158
6.006 | 1.12756 | 1.16788 | 1.17074
6.008 | 1.12684 | 1.16704 | 1.1699
6.01 | 1.12611 | 1.16621 | 1.16906
6.012 | 1.12539 | 1.16538 | 1.16822
6.014 | 1.12466 | 1.16455 | 1.16739
6.016 | 1.12394 | 1.16372 | 1.16655
6.018 | 1.12322 | 1.1629 | 1.16571
6.02 | 1.1225 | 1.16207 | 1.16488
6.022 | 1.12177 | 1.16124 | 1.16404
6.024 | 1.12105 | 1.16041 | 1.16321
6.026 | 1.12033 | 1.15959 | 1.16238
6.028 | 1.11961 | 1.15877 | 1.16155
6.03 | 1.11889 | 1.15794 | 1.16072
6.032 | 1.11817 | 1.15712 | 1.15989
6.034 | 1.11746 | 1.1563 | 1.15906
6.036 | 1.11674 | 1.15548 | 1.15823
6.038 | 1.11602 | 1.15466 | 1.1574
6.04 | 1.1153 | 1.15384 | 1.15657
6.042 | 1.11459 | 1.15302 | 1.15575
6.044 | 1.11387 | 1.1522 | 1.15492
6.046 | 1.11315 | 1.15138 | 1.1541
6.048 | 1.11244 | 1.15057 | 1.15328
6.05 | 1.11172 | 1.14975 | 1.15245
6.052 | 1.11101 | 1.14894 | 1.15163
6.054 | 1.1103 | 1.14812 | 1.15081
6.056 | 1.10958 | 1.14731 | 1.14999
6.058 | 1.10887 | 1.1465 | 1.14917
6.06 | 1.10816 | 1.14569 | 1.14835
6.062 | 1.10745 | 1.14488 | 1.14754
6.064 | 1.10674 | 1.14407 | 1.14672
6.066 | 1.10602 | 1.14326 | 1.1459
6.068 | 1.10531 | 1.14245 | 1.14509
6.07 | 1.10461 | 1.14164 | 1.14427
6.072 | 1.1039 | 1.14084 | 1.14346
6.074 | 1.10319 | 1.14003 | 1.14265
6.076 | 1.10248 | 1.13923 | 1.14184
6.078 | 1.10177 | 1.13842 | 1.14102
6.08 | 1.10106 | 1.13762 | 1.14021
6.082 | 1.10036 | 1.13682 | 1.13941
6.084 | 1.09965 | 1.13601 | 1.1386
6.086 | 1.09895 | 1.13521 | 1.13779
6.088 | 1.09824 | 1.13441 | 1.13698
6.09 | 1.09754 | 1.13361 | 1.13618
6.092 | 1.09683 | 1.13282 | 1.13537
6.094 | 1.09613 | 1.13202 | 1.13457
6.096 | 1.09543 | 1.13122 | 1.13376
6.098 | 1.09472 | 1.13042 | 1.13296
6.1 | 1.09402 | 1.12963 | 1.13216
6.102 | 1.09332 | 1.12883 | 1.13136
6.104 | 1.09262 | 1.12804 | 1.13056
6.106 | 1.09192 | 1.12725 | 1.12976
6.108 | 1.09122 | 1.12645 | 1.12896
6.11 | 1.09052 | 1.12566 | 1.12816
6.112 | 1.08982 | 1.12487 | 1.12736
6.114 | 1.08912 | 1.12408 | 1.12656
6.116 | 1.08842 | 1.12329 | 1.12577
6.118 | 1.08773 | 1.1225 | 1.12497
6.12 | 1.08703 | 1.12172 | 1.12418
6.122 | 1.08633 | 1.12093 | 1.12339
6.124 | 1.08564 | 1.12014 | 1.12259
6.126 | 1.08494 | 1.11936 | 1.1218
6.128 | 1.08425 | 1.11857 | 1.12101
6.13 | 1.08355 | 1.11779 | 1.12022
6.132 | 1.08286 | 1.11701 | 1.11943
6.134 | 1.08217 | 1.11622 | 1.11864
6.136 | 1.08147 | 1.11544 | 1.11785
6.138 | 1.08078 | 1.11466 | 1.11707
6.14 | 1.08009 | 1.11388 | 1.11628
6.142 | 1.0794 | 1.1131 | 1.1155
6.144 | 1.07871 | 1.11232 | 1.11471
6.146 | 1.07802 | 1.11155 | 1.11393
6.148 | 1.07733 | 1.11077 | 1.11314
6.15 | 1.07664 | 1.10999 | 1.11236
6.152 | 1.07595 | 1.10922 | 1.11158
6.154 | 1.07526 | 1.10844 | 1.1108
6.156 | 1.07457 | 1.10767 | 1.11002
6.158 | 1.07388 | 1.1069 | 1.10924
6.16 | 1.0732 | 1.10612 | 1.10846
6.162 | 1.07251 | 1.10535 | 1.10768
6.164 | 1.07182 | 1.10458 | 1.10691
6.166 | 1.07114 | 1.10381 | 1.10613
6.168 | 1.07045 | 1.10304 | 1.10535
6.17 | 1.06977 | 1.10227 | 1.10458
6.172 | 1.06909 | 1.1015 | 1.10381
6.174 | 1.0684 | 1.10074 | 1.10303
6.176 | 1.06772 | 1.09997 | 1.10226
6.178 | 1.06704 | 1.0992 | 1.10149
6.18 | 1.06636 | 1.09844 | 1.10072
6.182 | 1.06567 | 1.09767 | 1.09995
6.184 | 1.06499 | 1.09691 | 1.09918
6.186 | 1.06431 | 1.09615 | 1.09841
6.188 | 1.06363 | 1.09539 | 1.09764
6.19 | 1.06295 | 1.09463 | 1.09687
6.192 | 1.06227 | 1.09386 | 1.09611
6.194 | 1.0616 | 1.0931 | 1.09534
6.196 | 1.06092 | 1.09235 | 1.09458
6.198 | 1.06024 | 1.09159 | 1.09381
6.2 | 1.05956 | 1.09083 | 1.09305
6.202 | 1.05889 | 1.09007 | 1.09229
6.204 | 1.05821 | 1.08932 | 1.09153
6.206 | 1.05754 | 1.08856 | 1.09076
6.208 | 1.05686 | 1.08781 | 1.09
6.21 | 1.05619 | 1.08705 | 1.08924
6.212 | 1.05551 | 1.0863 | 1.08849
6.214 | 1.05484 | 1.08555 | 1.08773
6.216 | 1.05417 | 1.08479 | 1.08697
6.218 | 1.05349 | 1.08404 | 1.08621
6.22 | 1.05282 | 1.08329 | 1.08546
6.222 | 1.05215 | 1.08254 | 1.0847
6.224 | 1.05148 | 1.08179 | 1.08395
6.226 | 1.05081 | 1.08105 | 1.08319
6.228 | 1.05014 | 1.0803 | 1.08244
6.23 | 1.04947 | 1.07955 | 1.08169
6.232 | 1.0488 | 1.07881 | 1.08094
6.234 | 1.04813 | 1.07806 | 1.08019
6.236 | 1.04747 | 1.07732 | 1.07944
6.238 | 1.0468 | 1.07657 | 1.07869
6.24 | 1.04613 | 1.07583 | 1.07794
6.242 | 1.04547 | 1.07509 | 1.07719
6.244 | 1.0448 | 1.07435 | 1.07644
6.246 | 1.04413 | 1.0736 | 1.0757
6.248 | 1.04347 | 1.07286 | 1.07495
6.25 | 1.0428 | 1.07212 | 1.07421
6.252 | 1.04214 | 1.07139 | 1.07346
6.254 | 1.04148 | 1.07065 | 1.07272
6.256 | 1.04081 | 1.06991 | 1.07198
6.258 | 1.04015 | 1.06917 | 1.07123
6.26 | 1.03949 | 1.06844 | 1.07049
6.262 | 1.03883 | 1.0677 | 1.06975
6.264 | 1.03817 | 1.06697 | 1.06901
6.266 | 1.03751 | 1.06623 | 1.06827
6.268 | 1.03685 | 1.0655 | 1.06754
6.27 | 1.03619 | 1.06477 | 1.0668
6.272 | 1.03553 | 1.06404 | 1.06606
6.274 | 1.03487 | 1.06331 | 1.06532
6.276 | 1.03421 | 1.06258 | 1.06459
6.278 | 1.03355 | 1.06185 | 1.06385
6.28 | 1.0329 | 1.06112 | 1.06312
6.282 | 1.03224 | 1.06039 | 1.06239
6.284 | 1.03159 | 1.05966 | 1.06165
6.286 | 1.03093 | 1.05893 | 1.06092
6.288 | 1.03027 | 1.05821 | 1.06019
6.29 | 1.02962 | 1.05748 | 1.05946
6.292 | 1.02897 | 1.05676 | 1.05873
6.294 | 1.02831 | 1.05603 | 1.058
6.296 | 1.02766 | 1.05531 | 1.05727
6.298 | 1.02701 | 1.05459 | 1.05655
6.3 | 1.02635 | 1.05387 | 1.05582
6.302 | 1.0257 | 1.05314 | 1.05509
6.304 | 1.02505 | 1.05242 | 1.05437
6.306 | 1.0244 | 1.0517 | 1.05364
6.308 | 1.02375 | 1.05098 | 1.05292
6.31 | 1.0231 | 1.05027 | 1.05219
6.312 | 1.02245 | 1.04955 | 1.05147
6.314 | 1.0218 | 1.04883 | 1.05075
6.316 | 1.02116 | 1.04811 | 1.05003
6.318 | 1.02051 | 1.0474 | 1.04931
6.32 | 1.01986 | 1.04668 | 1.04859
6.322 | 1.01921 | 1.04597 | 1.04787
6.324 | 1.01857 | 1.04525 | 1.04715
6.326 | 1.01792 | 1.04454 | 1.04643
6.328 | 1.01728 | 1.04383 | 1.04571
6.33 | 1.01663 | 1.04312 | 1.045
6.332 | 1.01599 | 1.04241 | 1.04428
6.334 | 1.01534 | 1.0417 | 1.04357
6.336 | 1.0147 | 1.04099 | 1.04285
6.338 | 1.01406 | 1.04028 | 1.04214
6.34 | 1.01342 | 1.03957 | 1.04143
6.342 | 1.01277 | 1.03886 | 1.04071
6.344 | 1.01213 | 1.03815 | 1.04
6.346 | 1.01149 | 1.03745 | 1.03929
6.348 | 1.01085 | 1.03674 | 1.03858
6.35 | 1.01021 | 1.03604 | 1.03787
6.352 | 1.00957 | 1.03533 | 1.03716
6.354 | 1.00893 | 1.03463 | 1.03645
6.356 | 1.00829 | 1.03393 | 1.03575
6.358 | 1.00766 | 1.03322 | 1.03504
6.36 | 1.00702 | 1.03252 | 1.03433
6.362 | 1.00638 | 1.03182 | 1.03363
6.364 | 1.00575 | 1.03112 | 1.03292
6.366 | 1.00511 | 1.03042 | 1.03222
6.368 | 1.00447 | 1.02972 | 1.03151
6.37 | 1.00384 | 1.02902 | 1.03081
6.372 | 1.0032 | 1.02833 | 1.03011
6.374 | 1.00257 | 1.02763 | 1.02941
6.376 | 1.00194 | 1.02693 | 1.02871
6.378 | 1.0013 | 1.02624 | 1.02801
6.38 | 1.00067 | 1.02554 | 1.02731
6.382 | 1.00004 | 1.02485 | 1.02661
6.384 | 0.99941 | 1.02415 | 1.02591
6.386 | 0.99878 | 1.02346 | 1.02521
6.388 | 0.99815 | 1.02277 | 1.02452
6.39 | 0.99752 | 1.02208 | 1.02382
6.392 | 0.99689 | 1.02139 | 1.02312
6.394 | 0.99626 | 1.02069 | 1.02243
6.396 | 0.99563 | 1.02 | 1.02174
6.398 | 0.995 | 1.01932 | 1.02104
6.4 | 0.99437 | 1.01863 | 1.02035
6.402 | 0.99374 | 1.01794 | 1.01966
6.404 | 0.99312 | 1.01725 | 1.01897
6.406 | 0.99249 | 1.01657 | 1.01828
6.408 | 0.99187 | 1.01588 | 1.01759
6.41 | 0.99124 | 1.01519 | 1.0169
6.412 | 0.99061 | 1.01451 | 1.01621
6.414 | 0.98999 | 1.01383 | 1.01552
6.416 | 0.98937 | 1.01314 | 1.01483
6.418 | 0.98874 | 1.01246 | 1.01414
6.42 | 0.98812 | 1.01178 | 1.01346
6.422 | 0.9875 | 1.0111 | 1.01277
6.424 | 0.98688 | 1.01042 | 1.01209
6.426 | 0.98625 | 1.00974 | 1.0114
6.428 | 0.98563 | 1.00906 | 1.01072
6.43 | 0.98501 | 1.00838 | 1.01004
6.432 | 0.98439 | 1.0077 | 1.00935
6.434 | 0.98377 | 1.00702 | 1.00867
6.436 | 0.98315 | 1.00634 | 1.00799
6.438 | 0.98253 | 1.00567 | 1.00731
6.44 | 0.98192 | 1.00499 | 1.00663
6.442 | 0.9813 | 1.00432 | 1.00595
6.444 | 0.98068 | 1.00364 | 1.00527
6.446 | 0.98006 | 1.00297 | 1.0046
6.448 | 0.97945 | 1.0023 | 1.00392
6.45 | 0.97883 | 1.00162 | 1.00324
6.452 | 0.97822 | 1.00095 | 1.00257
6.454 | 0.9776 | 1.00028 | 1.00189
6.456 | 0.97699 | 0.99961 | 1.00122
6.458 | 0.97637 | 0.99894 | 1.00054
6.46 | 0.97576 | 0.99827 | 0.99987
6.462 | 0.97515 | 0.9976 | 0.9992
6.464 | 0.97453 | 0.99693 | 0.99852
6.466 | 0.97392 | 0.99627 | 0.99785
6.468 | 0.97331 | 0.9956 | 0.99718
6.47 | 0.9727 | 0.99493 | 0.99651
6.472 | 0.97209 | 0.99427 | 0.99584
6.474 | 0.97148 | 0.9936 | 0.99517
6.476 | 0.97087 | 0.99294 | 0.99451
6.478 | 0.97026 | 0.99227 | 0.99384
6.48 | 0.96965 | 0.99161 | 0.99317
6.482 | 0.96904 | 0.99095 | 0.9925
6.484 | 0.96843 | 0.99029 | 0.99184
6.486 | 0.96783 | 0.98963 | 0.99117
6.488 | 0.96722 | 0.98897 | 0.99051
6.49 | 0.96661 | 0.98831 | 0.98985
6.492 | 0.96601 | 0.98765 | 0.98918
6.494 | 0.9654 | 0.98699 | 0.98852
6.496 | 0.9648 | 0.98633 | 0.98786
6.498 | 0.96419 | 0.98567 | 0.9872
6.5 | 0.96359 | 0.98501 | 0.98654
6.502 | 0.96298 | 0.98436 | 0.98588
6.504 | 0.96238 | 0.9837 | 0.98522
6.506 | 0.96178 | 0.98305 | 0.98456
6.508 | 0.96117 | 0.98239 | 0.9839
6.51 | 0.96057 | 0.98174 | 0.98324
6.512 | 0.95997 | 0.98109 | 0.98258
6.514 | 0.95937 | 0.98043 | 0.98193
6.516 | 0.95877 | 0.97978 | 0.98127
6.518 | 0.95817 | 0.97913 | 0.98062
6.52 | 0.95757 | 0.97848 | 0.97996
6.522 | 0.95697 | 0.97783 | 0.97931
6.524 | 0.95637 | 0.97718 | 0.97866
6.526 | 0.95578 | 0.97653 | 0.978
6.528 | 0.95518 | 0.97588 | 0.97735
6.53 | 0.95458 | 0.97523 | 0.9767
6.532 | 0.95398 | 0.97459 | 0.97605
6.534 | 0.95339 | 0.97394 | 0.9754
6.536 | 0.95279 | 0.97329 | 0.97475
6.538 | 0.9522 | 0.97265 | 0.9741
6.54 | 0.9516 | 0.972 | 0.97345
6.542 | 0.95101 | 0.97136 | 0.9728
6.544 | 0.95041 | 0.97071 | 0.97216
6.546 | 0.94982 | 0.97007 | 0.97151
6.548 | 0.94923 | 0.96943 | 0.97086
6.55 | 0.94863 | 0.96879 | 0.97022
6.552 | 0.94804 | 0.96815 | 0.96957
6.554 | 0.94745 | 0.96751 | 0.96893
6.556 | 0.94686 | 0.96687 | 0.96829
6.558 | 0.94627 | 0.96623 | 0.96764
6.56 | 0.94568 | 0.96559 | 0.967
6.562 | 0.94509 | 0.96495 | 0.96636
6.564 | 0.9445 | 0.96431 | 0.96572
6.566 | 0.94391 | 0.96367 | 0.96508
6.568 | 0.94332 | 0.96304 | 0.96444
6.57 | 0.94273 | 0.9624 | 0.9638
6.572 | 0.94215 | 0.96177 | 0.96316
6.574 | 0.94156 | 0.96113 | 0.96252
6.576 | 0.94097 | 0.9605 | 0.96188
6.578 | 0.94039 | 0.95986 | 0.96125
6.58 | 0.9398 | 0.95923 | 0.96061
6.582 | 0.93921 | 0.9586 | 0.95997
6.584 | 0.93863 | 0.95797 | 0.95934
6.586 | 0.93805 | 0.95733 | 0.9587
6.588 | 0.93746 | 0.9567 | 0.95807
6.59 | 0.93688 | 0.95607 | 0.95744
6.592 | 0.93629 | 0.95544 | 0.9568
6.594 | 0.93571 | 0.95482 | 0.95617
6.596 | 0.93513 | 0.95419 | 0.95554
6.598 | 0.93455 | 0.95356 | 0.95491
6.6 | 0.93397 | 0.95293 | 0.95428
6.602 | 0.93339 | 0.95231 | 0.95365
6.604 | 0.93281 | 0.95168 | 0.95302
6.606 | 0.93223 | 0.95105 | 0.95239
6.608 | 0.93165 | 0.95043 | 0.95176
6.61 | 0.93107 | 0.9498 | 0.95113
6.612 | 0.93049 | 0.94918 | 0.95051
6.614 | 0.92991 | 0.94856 | 0.94988
6.616 | 0.92933 | 0.94793 | 0.94926
6.618 | 0.92876 | 0.94731 | 0.94863
6.62 | 0.92818 | 0.94669 | 0.94801
6.622 | 0.9276 | 0.94607 | 0.94738
6.624 | 0.92703 | 0.94545 | 0.94676
6.626 | 0.92645 | 0.94483 | 0.94614
6.628 | 0.92588 | 0.94421 | 0.94551
6.63 | 0.9253 | 0.94359 | 0.94489
6.632 | 0.92473 | 0.94297 | 0.94427
6.634 | 0.92416 | 0.94236 | 0.94365
6.636 | 0.92358 | 0.94174 | 0.94303
6.638 | 0.92301 | 0.94112 | 0.94241
6.64 | 0.92244 | 0.94051 | 0.94179
6.642 | 0.92187 | 0.93989 | 0.94117
6.644 | 0.92129 | 0.93928 | 0.94055
6.646 | 0.92072 | 0.93866 | 0.93994
6.648 | 0.92015 | 0.93805 | 0.93932
6.65 | 0.91958 | 0.93744 | 0.9387
6.652 | 0.91901 | 0.93682 | 0.93809
6.654 | 0.91844 | 0.93621 | 0.93747
6.656 | 0.91788 | 0.9356 | 0.93686
6.658 | 0.91731 | 0.93499 | 0.93625
6.66 | 0.91674 | 0.93438 | 0.93563
6.662 | 0.91617 | 0.93377 | 0.93502
6.664 | 0.91561 | 0.93316 | 0.93441
6.666 | 0.91504 | 0.93255 | 0.9338
6.668 | 0.91447 | 0.93195 | 0.93319
6.67 | 0.91391 | 0.93134 | 0.93258
6.672 | 0.91334 | 0.93073 | 0.93197
6.674 | 0.91278 | 0.93012 | 0.93136
6.676 | 0.91221 | 0.92952 | 0.93075
6.678 | 0.91165 | 0.92891 | 0.93014
6.68 | 0.91109 | 0.92831 | 0.92953
6.682 | 0.91052 | 0.9277 | 0.92892
6.684 | 0.90996 | 0.9271 | 0.92832
6.686 | 0.9094 | 0.9265 | 0.92771
6.688 | 0.90884 | 0.9259 | 0.92711
6.69 | 0.90828 | 0.92529 | 0.9265
6.692 | 0.90771 | 0.92469 | 0.9259
6.694 | 0.90715 | 0.92409 | 0.92529
6.696 | 0.90659 | 0.92349 | 0.92469
6.698 | 0.90604 | 0.92289 | 0.92409
6.7 | 0.90548 | 0.92229 | 0.92349
6.702 | 0.90492 | 0.92169 | 0.92288
6.704 | 0.90436 | 0.9211 | 0.92228
6.706 | 0.9038 | 0.9205 | 0.92168
6.708 | 0.90324 | 0.9199 | 0.92108
6.71 | 0.90269 | 0.9193 | 0.92048
6.712 | 0.90213 | 0.91871 | 0.91989
6.714 | 0.90158 | 0.91811 | 0.91929
6.716 | 0.90102 | 0.91752 | 0.91869
6.718 | 0.90046 | 0.91692 | 0.91809
6.72 | 0.89991 | 0.91633 | 0.9175
6.722 | 0.89936 | 0.91574 | 0.9169
6.724 | 0.8988 | 0.91514 | 0.9163
6.726 | 0.89825 | 0.91455 | 0.91571
6.728 | 0.8977 | 0.91396 | 0.91512
6.73 | 0.89714 | 0.91337 | 0.91452
6.732 | 0.89659 | 0.91278 | 0.91393
6.734 | 0.89604 | 0.91219 | 0.91334
6.736 | 0.89549 | 0.9116 | 0.91274
6.738 | 0.89494 | 0.91101 | 0.91215
6.74 | 0.89439 | 0.91042 | 0.91156
6.742 | 0.89384 | 0.90983 | 0.91097
6.744 | 0.89329 | 0.90925 | 0.91038
6.746 | 0.89274 | 0.90866 | 0.90979
6.748 | 0.89219 | 0.90807 | 0.9092
6.75 | 0.89164 | 0.90749 | 0.90861
6.752 | 0.89109 | 0.9069 | 0.90802
6.754 | 0.89055 | 0.90632 | 0.90744
6.756 | 0.89 | 0.90573 | 0.90685
6.758 | 0.88945 | 0.90515 | 0.90626
6.76 | 0.88891 | 0.90457 | 0.90568
6.762 | 0.88836 | 0.90398 | 0.90509
6.764 | 0.88782 | 0.9034 | 0.90451
6.766 | 0.88727 | 0.90282 | 0.90392
6.768 | 0.88673 | 0.90224 | 0.90334
6.77 | 0.88618 | 0.90166 | 0.90276
6.772 | 0.88564 | 0.90108 | 0.90217
6.774 | 0.8851 | 0.9005 | 0.90159
6.776 | 0.88455 | 0.89992 | 0.90101
6.778 | 0.88401 | 0.89934 | 0.90043
6.78 | 0.88347 | 0.89876 | 0.89985
6.782 | 0.88293 | 0.89819 | 0.89927
6.784 | 0.88239 | 0.89761 | 0.89869
6.786 | 0.88185 | 0.89703 | 0.89811
6.788 | 0.88131 | 0.89646 | 0.89753
6.79 | 0.88077 | 0.89588 | 0.89695
6.792 | 0.88023 | 0.89531 | 0.89638
6.794 | 0.87969 | 0.89473 | 0.8958
6.796 | 0.87915 | 0.89416 | 0.89522
6.798 | 0.87861 | 0.89359 | 0.89465
6.8 | 0.87808 | 0.89301 | 0.89407
6.802 | 0.87754 | 0.89244 | 0.8935
6.804 | 0.877 | 0.89187 | 0.89292
6.806 | 0.87647 | 0.8913 | 0.89235
6.808 | 0.87593 | 0.89073 | 0.89178
6.81 | 0.87539 | 0.89016 | 0.8912
6.812 | 0.87486 | 0.88959 | 0.89063
6.814 | 0.87432 | 0.88902 | 0.89006
6.816 | 0.87379 | 0.88845 | 0.88949
6.818 | 0.87326 | 0.88788 | 0.88892
6.82 | 0.87272 | 0.88731 | 0.88835
6.822 | 0.87219 | 0.88675 | 0.88778
6.824 | 0.87166 | 0.88618 | 0.88721
6.826 | 0.87112 | 0.88561 | 0.88664
6.828 | 0.87059 | 0.88505 | 0.88607
6.83 | 0.87006 | 0.88448 | 0.88551
6.832 | 0.86953 | 0.88392 | 0.88494
6.834 | 0.869 | 0.88335 | 0.88437
6.836 | 0.86847 | 0.88279 | 0.88381
6.838 | 0.86794 | 0.88223 | 0.88324
6.84 | 0.86741 | 0.88166 | 0.88268
6.842 | 0.86688 | 0.8811 | 0.88211
6.844 | 0.86635 | 0.88054 | 0.88155
6.846 | 0.86583 | 0.87998 | 0.88098
6.848 | 0.8653 | 0.87942 | 0.88042
6.85 | 0.86477 | 0.87886 | 0.87986
6.852 | 0.86424 | 0.8783 | 0.8793
6.854 | 0.86372 | 0.87774 | 0.87874
6.856 | 0.86319 | 0.87718 | 0.87818
6.858 | 0.86267 | 0.87662 | 0.87761
6.86 | 0.86214 | 0.87607 | 0.87705
6.862 | 0.86162 | 0.87551 | 0.8765
6.864 | 0.86109 | 0.87495 | 0.87594
6.866 | 0.86057 | 0.8744 | 0.87538
6.868 | 0.86005 | 0.87384 | 0.87482
6.87 | 0.85952 | 0.87329 | 0.87426
6.872 | 0.859 | 0.87273 | 0.87371
6.874 | 0.85848 | 0.87218 | 0.87315
6.876 | 0.85796 | 0.87162 | 0.87259
6.878 | 0.85743 | 0.87107 | 0.87204
6.88 | 0.85691 | 0.87052 | 0.87148
6.882 | 0.85639 | 0.86996 | 0.87093
6.884 | 0.85587 | 0.86941 | 0.87037
6.886 | 0.85535 | 0.86886 | 0.86982
6.888 | 0.85483 | 0.86831 | 0.86927
6.89 | 0.85431 | 0.86776 | 0.86872
6.892 | 0.8538 | 0.86721 | 0.86816
6.894 | 0.85328 | 0.86666 | 0.86761
6.896 | 0.85276 | 0.86611 | 0.86706
6.898 | 0.85224 | 0.86556 | 0.86651
6.9 | 0.85173 | 0.86502 | 0.86596
6.902 | 0.85121 | 0.86447 | 0.86541
6.904 | 0.85069 | 0.86392 | 0.86486
6.906 | 0.85018 | 0.86338 | 0.86431
6.908 | 0.84966 | 0.86283 | 0.86377
6.91 | 0.84915 | 0.86229 | 0.86322
6.912 | 0.84863 | 0.86174 | 0.86267
6.914 | 0.84812 | 0.8612 | 0.86212
6.916 | 0.8476 | 0.86065 | 0.86158
6.918 | 0.84709 | 0.86011 | 0.86103
6.92 | 0.84658 | 0.85957 | 0.86049
6.922 | 0.84607 | 0.85902 | 0.85994
6.924 | 0.84555 | 0.85848 | 0.8594
6.926 | 0.84504 | 0.85794 | 0.85886
6.928 | 0.84453 | 0.8574 | 0.85831
6.93 | 0.84402 | 0.85686 | 0.85777
6.932 | 0.84351 | 0.85632 | 0.85723
6.934 | 0.843 | 0.85578 | 0.85669
6.936 | 0.84249 | 0.85524 | 0.85614
6.938 | 0.84198 | 0.8547 | 0.8556
6.94 | 0.84147 | 0.85416 | 0.85506
6.942 | 0.84096 | 0.85362 | 0.85452
6.944 | 0.84045 | 0.85309 | 0.85398
6.946 | 0.83995 | 0.85255 | 0.85345
6.948 | 0.83944 | 0.85201 | 0.85291
6.95 | 0.83893 | 0.85148 | 0.85237
6.952 | 0.83843 | 0.85094 | 0.85183
6.954 | 0.83792 | 0.85041 | 0.85129
6.956 | 0.83741 | 0.84987 | 0.85076
6.958 | 0.83691 | 0.84934 | 0.85022
6.96 | 0.8364 | 0.84881 | 0.84969
6.962 | 0.8359 | 0.84827 | 0.84915
6.964 | 0.83539 | 0.84774 | 0.84862
6.966 | 0.83489 | 0.84721 | 0.84808
6.968 | 0.83439 | 0.84668 | 0.84755
6.97 | 0.83388 | 0.84615 | 0.84702
6.972 | 0.83338 | 0.84561 | 0.84648
6.974 | 0.83288 | 0.84508 | 0.84595
6.976 | 0.83238 | 0.84455 | 0.84542
6.978 | 0.83188 | 0.84403 | 0.84489
6.98 | 0.83138 | 0.8435 | 0.84436
6.982 | 0.83088 | 0.84297 | 0.84383
6.984 | 0.83037 | 0.84244 | 0.8433
6.986 | 0.82987 | 0.84191 | 0.84277
6.988 | 0.82938 | 0.84139 | 0.84224
6.99 | 0.82888 | 0.84086 | 0.84171
6.992 | 0.82838 | 0.84033 | 0.84118
6.994 | 0.82788 | 0.83981 | 0.84065
6.996 | 0.82738 | 0.83928 | 0.84013
6.998 | 0.82688 | 0.83876 | 0.8396
7 | 0.82639 | 0.83823 | 0.83908
7.002 | 0.82589 | 0.83771 | 0.83855
7.004 | 0.82539 | 0.83719 | 0.83802
7.006 | 0.8249 | 0.83666 | 0.8375
7.008 | 0.8244 | 0.83614 | 0.83698
7.01 | 0.82391 | 0.83562 | 0.83645
7.012 | 0.82341 | 0.8351 | 0.83593
7.014 | 0.82292 | 0.83458 | 0.83541
7.016 | 0.82242 | 0.83406 | 0.83488
7.018 | 0.82193 | 0.83354 | 0.83436
7.02 | 0.82144 | 0.83302 | 0.83384
7.022 | 0.82094 | 0.8325 | 0.83332
7.024 | 0.82045 | 0.83198 | 0.8328
7.026 | 0.81996 | 0.83146 | 0.83228
7.028 | 0.81947 | 0.83094 | 0.83176
7.03 | 0.81898 | 0.83043 | 0.83124
7.032 | 0.81849 | 0.82991 | 0.83072
7.034 | 0.818 | 0.82939 | 0.8302
7.036 | 0.8175 | 0.82888 | 0.82968
7.038 | 0.81702 | 0.82836 | 0.82917
7.04 | 0.81653 | 0.82784 | 0.82865
7.042 | 0.81604 | 0.82733 | 0.82813
7.044 | 0.81555 | 0.82682 | 0.82762
7.046 | 0.81506 | 0.8263 | 0.8271
7.048 | 0.81457 | 0.82579 | 0.82659
7.05 | 0.81408 | 0.82528 | 0.82607
7.052 | 0.8136 | 0.82476 | 0.82556
7.054 | 0.81311 | 0.82425 | 0.82504
7.056 | 0.81262 | 0.82374 | 0.82453
7.058 | 0.81214 | 0.82323 | 0.82402
7.06 | 0.81165 | 0.82272 | 0.8235
7.062 | 0.81117 | 0.82221 | 0.82299
7.064 | 0.81068 | 0.8217 | 0.82248
7.066 | 0.8102 | 0.82119 | 0.82197
7.068 | 0.80971 | 0.82068 | 0.82146
7.07 | 0.80923 | 0.82017 | 0.82095
7.072 | 0.80875 | 0.81966 | 0.82044
7.074 | 0.80826 | 0.81916 | 0.81993
7.076 | 0.80778 | 0.81865 | 0.81942
7.078 | 0.8073 | 0.81814 | 0.81891
7.08 | 0.80682 | 0.81764 | 0.8184
7.082 | 0.80634 | 0.81713 | 0.8179
7.084 | 0.80585 | 0.81662 | 0.81739
7.086 | 0.80537 | 0.81612 | 0.81688
7.088 | 0.80489 | 0.81561 | 0.81638
7.09 | 0.80441 | 0.81511 | 0.81587
7.092 | 0.80393 | 0.81461 | 0.81536
7.094 | 0.80345 | 0.8141 | 0.81486
7.096 | 0.80298 | 0.8136 | 0.81435
7.098 | 0.8025 | 0.8131 | 0.81385
7.1 | 0.80202 | 0.8126 | 0.81335
7.102 | 0.80154 | 0.81209 | 0.81284
7.104 | 0.80106 | 0.81159 | 0.81234
7.106 | 0.80059 | 0.81109 | 0.81184
7.108 | 0.80011 | 0.81059 | 0.81134
7.11 | 0.79963 | 0.81009 | 0.81084
7.112 | 0.79916 | 0.80959 | 0.81033
7.114 | 0.79868 | 0.80909 | 0.80983
7.116 | 0.79821 | 0.8086 | 0.80933
7.118 | 0.79773 | 0.8081 | 0.80883
7.12 | 0.79726 | 0.8076 | 0.80833
7.122 | 0.79679 | 0.8071 | 0.80784
7.124 | 0.79631 | 0.80661 | 0.80734
7.126 | 0.79584 | 0.80611 | 0.80684
7.128 | 0.79537 | 0.80561 | 0.80634
7.13 | 0.79489 | 0.80512 | 0.80584
7.132 | 0.79442 | 0.80462 | 0.80535
7.134 | 0.79395 | 0.80413 | 0.80485
7.136 | 0.79348 | 0.80363 | 0.80436
7.138 | 0.79301 | 0.80314 | 0.80386
7.14 | 0.79254 | 0.80265 | 0.80337
7.142 | 0.79207 | 0.80215 | 0.80287
7.144 | 0.7916 | 0.80166 | 0.80238
7.146 | 0.79113 | 0.80117 | 0.80188
7.148 | 0.79066 | 0.80068 | 0.80139
7.15 | 0.79019 | 0.80019 | 0.8009
7.152 | 0.78972 | 0.7997 | 0.8004
7.154 | 0.78925 | 0.79921 | 0.79991
7.156 | 0.78878 | 0.79872 | 0.79942
7.158 | 0.78832 | 0.79823 | 0.79893
7.16 | 0.78785 | 0.79774 | 0.79844
7.162 | 0.78738 | 0.79725 | 0.79795
7.164 | 0.78692 | 0.79676 | 0.79746
7.166 | 0.78645 | 0.79627 | 0.79697
7.168 | 0.78598 | 0.79578 | 0.79648
7.17 | 0.78552 | 0.7953 | 0.79599
7.172 | 0.78505 | 0.79481 | 0.7955
7.174 | 0.78459 | 0.79432 | 0.79502
7.176 | 0.78413 | 0.79384 | 0.79453
7.178 | 0.78366 | 0.79335 | 0.79404
7.18 | 0.7832 | 0.79287 | 0.79356
7.182 | 0.78274 | 0.79238 | 0.79307
7.184 | 0.78227 | 0.7919 | 0.79258
7.186 | 0.78181 | 0.79142 | 0.7921
7.188 | 0.78135 | 0.79093 | 0.79161
7.19 | 0.78089 | 0.79045 | 0.79113
7.192 | 0.78043 | 0.78997 | 0.79064
7.194 | 0.77996 | 0.78949 | 0.79016
7.196 | 0.7795 | 0.789 | 0.78968
7.198 | 0.77904 | 0.78852 | 0.7892
7.2 | 0.77858 | 0.78804 | 0.78871
7.202 | 0.77812 | 0.78756 | 0.78823
7.204 | 0.77767 | 0.78708 | 0.78775
7.206 | 0.77721 | 0.7866 | 0.78727
7.208 | 0.77675 | 0.78612 | 0.78679
7.21 | 0.77629 | 0.78564 | 0.78631
7.212 | 0.77583 | 0.78516 | 0.78583
7.214 | 0.77538 | 0.78469 | 0.78535
7.216 | 0.77492 | 0.78421 | 0.78487
7.218 | 0.77446 | 0.78373 | 0.78439
7.22 | 0.77401 | 0.78326 | 0.78391
7.222 | 0.77355 | 0.78278 | 0.78343
7.224 | 0.77309 | 0.7823 | 0.78296
7.226 | 0.77264 | 0.78183 | 0.78248
7.228 | 0.77218 | 0.78135 | 0.782
7.23 | 0.77173 | 0.78088 | 0.78153
7.232 | 0.77128 | 0.7804 | 0.78105
7.234 | 0.77082 | 0.77993 | 0.78058
7.236 | 0.77037 | 0.77946 | 0.7801
7.238 | 0.76991 | 0.77898 | 0.77963
7.24 | 0.76946 | 0.77851 | 0.77915
7.242 | 0.76901 | 0.77804 | 0.77868
7.244 | 0.76856 | 0.77757 | 0.7782
7.246 | 0.76811 | 0.77709 | 0.77773
7.248 | 0.76765 | 0.77662 | 0.77726
7.25 | 0.7672 | 0.77615 | 0.77679
7.252 | 0.76675 | 0.77568 | 0.77632
7.254 | 0.7663 | 0.77521 | 0.77584
7.256 | 0.76585 | 0.77474 | 0.77537
7.258 | 0.7654 | 0.77427 | 0.7749
7.26 | 0.76495 | 0.7738 | 0.77443
7.262 | 0.7645 | 0.77334 | 0.77396
7.264 | 0.76406 | 0.77287 | 0.77349
7.266 | 0.76361 | 0.7724 | 0.77302
7.268 | 0.76316 | 0.77193 | 0.77256
7.27 | 0.76271 | 0.77147 | 0.77209
7.272 | 0.76227 | 0.771 | 0.77162
7.274 | 0.76182 | 0.77053 | 0.77115
7.276 | 0.76137 | 0.77007 | 0.77069
7.278 | 0.76093 | 0.7696 | 0.77022
7.28 | 0.76048 | 0.76914 | 0.76975
7.282 | 0.76004 | 0.76867 | 0.76929
7.284 | 0.75959 | 0.76821 | 0.76882
7.286 | 0.75915 | 0.76775 | 0.76836
7.288 | 0.7587 | 0.76728 | 0.76789
7.29 | 0.75826 | 0.76682 | 0.76743
7.292 | 0.75781 | 0.76636 | 0.76696
7.294 | 0.75737 | 0.7659 | 0.7665
7.296 | 0.75693 | 0.76543 | 0.76604
7.298 | 0.75648 | 0.76497 | 0.76558
7.3 | 0.75604 | 0.76451 | 0.76511
7.302 | 0.7556 | 0.76405 | 0.76465
7.304 | 0.75516 | 0.76359 | 0.76419
7.306 | 0.75472 | 0.76313 | 0.76373
7.308 | 0.75428 | 0.76267 | 0.76327
7.31 | 0.75384 | 0.76221 | 0.76281
7.312 | 0.75339 | 0.76175 | 0.76235
7.314 | 0.75295 | 0.7613 | 0.76189
7.316 | 0.75252 | 0.76084 | 0.76143
7.318 | 0.75208 | 0.76038 | 0.76097
7.32 | 0.75164 | 0.75992 | 0.76051
7.322 | 0.7512 | 0.75947 | 0.76005
7.324 | 0.75076 | 0.75901 | 0.7596
7.326 | 0.75032 | 0.75855 | 0.75914
7.328 | 0.74988 | 0.7581 | 0.75868
7.33 | 0.74945 | 0.75764 | 0.75823
7.332 | 0.74901 | 0.75719 | 0.75777
7.334 | 0.74857 | 0.75673 | 0.75731
7.336 | 0.74814 | 0.75628 | 0.75686
7.338 | 0.7477 | 0.75583 | 0.7564
7.34 | 0.74727 | 0.75537 | 0.75595
7.342 | 0.74683 | 0.75492 | 0.7555
7.344 | 0.7464 | 0.75447 | 0.75504
7.346 | 0.74596 | 0.75402 | 0.75459
7.348 | 0.74553 | 0.75356 | 0.75414
7.35 | 0.74509 | 0.75311 | 0.75368
7.352 | 0.74466 | 0.75266 | 0.75323
7.354 | 0.74423 | 0.75221 | 0.75278
7.356 | 0.74379 | 0.75176 | 0.75233
7.358 | 0.74336 | 0.75131 | 0.75188
7.36 | 0.74293 | 0.75086 | 0.75143
7.362 | 0.7425 | 0.75041 | 0.75098
7.364 | 0.74207 | 0.74996 | 0.75053
7.366 | 0.74163 | 0.74952 | 0.75008
7.368 | 0.7412 | 0.74907 | 0.74963
7.37 | 0.74077 | 0.74862 | 0.74918
7.372 | 0.74034 | 0.74817 | 0.74873
7.374 | 0.73991 | 0.74773 | 0.74828
7.376 | 0.73948 | 0.74728 | 0.74783
7.378 | 0.73905 | 0.74683 | 0.74739
7.38 | 0.73863 | 0.74639 | 0.74694
7.382 | 0.7382 | 0.74594 | 0.74649
7.384 | 0.73777 | 0.7455 | 0.74605
7.386 | 0.73734 | 0.74505 | 0.7456
7.388 | 0.73691 | 0.74461 | 0.74516
7.39 | 0.73649 | 0.74417 | 0.74471
7.392 | 0.73606 | 0.74372 | 0.74427
7.394 | 0.73563 | 0.74328 | 0.74382
7.396 | 0.73521 | 0.74284 | 0.74338
7.398 | 0.73478 | 0.74239 | 0.74293
7.4 | 0.73435 | 0.74195 | 0.74249
7.402 | 0.73393 | 0.74151 | 0.74205
7.404 | 0.7335 | 0.74107 | 0.74161
7.406 | 0.73308 | 0.74063 | 0.74116
7.408 | 0.73266 | 0.74019 | 0.74072
7.41 | 0.73223 | 0.73975 | 0.74028
7.412 | 0.73181 | 0.73931 | 0.73984
7.414 | 0.73138 | 0.73887 | 0.7394
7.416 | 0.73096 | 0.73843 | 0.73896
7.418 | 0.73054 | 0.73799 | 0.73852
7.42 | 0.73012 | 0.73755 | 0.73808
7.422 | 0.7297 | 0.73711 | 0.73764
7.424 | 0.72927 | 0.73668 | 0.7372
7.426 | 0.72885 | 0.73624 | 0.73676
7.428 | 0.72843 | 0.7358 | 0.73632
7.43 | 0.72801 | 0.73536 | 0.73589
7.432 | 0.72759 | 0.73493 | 0.73545
7.434 | 0.72717 | 0.73449 | 0.73501
7.436 | 0.72675 | 0.73406 | 0.73458
7.438 | 0.72633 | 0.73362 | 0.73414
7.44 | 0.72591 | 0.73319 | 0.7337
7.442 | 0.72549 | 0.73275 | 0.73327
7.444 | 0.72507 | 0.73232 | 0.73283
7.446 | 0.72466 | 0.73189 | 0.7324
7.448 | 0.72424 | 0.73145 | 0.73196
7.45 | 0.72382 | 0.73102 | 0.73153
7.452 | 0.7234 | 0.73059 | 0.7311
7.454 | 0.72299 | 0.73015 | 0.73066
7.456 | 0.72257 | 0.72972 | 0.73023
7.458 | 0.72215 | 0.72929 | 0.7298
7.46 | 0.72174 | 0.72886 | 0.72937
7.462 | 0.72132 | 0.72843 | 0.72893
7.464 | 0.72091 | 0.728 | 0.7285
7.466 | 0.72049 | 0.72757 | 0.72807
7.468 | 0.72008 | 0.72714 | 0.72764
7.47 | 0.71966 | 0.72671 | 0.72721
7.472 | 0.71925 | 0.72628 | 0.72678
7.474 | 0.71884 | 0.72585 | 0.72635
7.476 | 0.71842 | 0.72542 | 0.72592
7.478 | 0.71801 | 0.725 | 0.72549
7.48 | 0.7176 | 0.72457 | 0.72506
7.482 | 0.71718 | 0.72414 | 0.72463
7.484 | 0.71677 | 0.72371 | 0.72421
7.486 | 0.71636 | 0.72329 | 0.72378
7.488 | 0.71595 | 0.72286 | 0.72335
7.49 | 0.71554 | 0.72243 | 0.72292
7.492 | 0.71513 | 0.72201 | 0.7225
7.494 | 0.71472 | 0.72158 | 0.72207
7.496 | 0.71431 | 0.72116 | 0.72165
7.498 | 0.7139 | 0.72073 | 0.72122
7.5 | 0.71349 | 0.72031 | 0.7208
7.502 | 0.71308 | 0.71989 | 0.72037
7.504 | 0.71267 | 0.71946 | 0.71995
7.506 | 0.71226 | 0.71904 | 0.71952
7.508 | 0.71185 | 0.71862 | 0.7191
7.51 | 0.71144 | 0.7182 | 0.71867
7.512 | 0.71104 | 0.71777 | 0.71825
7.514 | 0.71063 | 0.71735 | 0.71783
7.516 | 0.71022 | 0.71693 | 0.71741
7.518 | 0.70982 | 0.71651 | 0.71698
7.52 | 0.70941 | 0.71609 | 0.71656
7.522 | 0.709 | 0.71567 | 0.71614
7.524 | 0.7086 | 0.71525 | 0.71572
7.526 | 0.70819 | 0.71483 | 0.7153
7.528 | 0.70779 | 0.71441 | 0.71488
7.53 | 0.70738 | 0.71399 | 0.71446
7.532 | 0.70698 | 0.71357 | 0.71404
7.534 | 0.70657 | 0.71315 | 0.71362
7.536 | 0.70617 | 0.71274 | 0.7132
7.538 | 0.70576 | 0.71232 | 0.71278
7.54 | 0.70536 | 0.7119 | 0.71237
7.542 | 0.70496 | 0.71148 | 0.71195
7.544 | 0.70456 | 0.71107 | 0.71153
7.546 | 0.70415 | 0.71065 | 0.71111
7.548 | 0.70375 | 0.71024 | 0.7107
7.55 | 0.70335 | 0.70982 | 0.71028
7.552 | 0.70295 | 0.7094 | 0.70986
7.554 | 0.70255 | 0.70899 | 0.70945
7.556 | 0.70215 | 0.70858 | 0.70903
7.558 | 0.70175 | 0.70816 | 0.70862
7.56 | 0.70134 | 0.70775 | 0.7082
7.562 | 0.70094 | 0.70733 | 0.70779
7.564 | 0.70055 | 0.70692 | 0.70737
7.566 | 0.70015 | 0.70651 | 0.70696
7.568 | 0.69975 | 0.7061 | 0.70655
7.57 | 0.69935 | 0.70568 | 0.70613
7.572 | 0.69895 | 0.70527 | 0.70572
7.574 | 0.69855 | 0.70486 | 0.70531
7.576 | 0.69815 | 0.70445 | 0.7049
7.578 | 0.69776 | 0.70404 | 0.70448
7.58 | 0.69736 | 0.70363 | 0.70407
7.582 | 0.69696 | 0.70322 | 0.70366
7.584 | 0.69657 | 0.70281 | 0.70325
7.586 | 0.69617 | 0.7024 | 0.70284
7.588 | 0.69577 | 0.70199 | 0.70243
7.59 | 0.69538 | 0.70158 | 0.70202
7.592 | 0.69498 | 0.70117 | 0.70161
7.594 | 0.69459 | 0.70076 | 0.7012
7.596 | 0.69419 | 0.70036 | 0.70079
7.598 | 0.6938 | 0.69995 | 0.70038
7.6 | 0.6934 | 0.69954 | 0.69998
7.602 | 0.69301 | 0.69913 | 0.69957
7.604 | 0.69262 | 0.69873 | 0.69916
7.606 | 0.69222 | 0.69832 | 0.69875
7.608 | 0.69183 | 0.69792 | 0.69835
7.61 | 0.69144 | 0.69751 | 0.69794
7.612 | 0.69104 | 0.6971 | 0.69754
7.614 | 0.69065 | 0.6967 | 0.69713
7.616 | 0.69026 | 0.6963 | 0.69672
7.618 | 0.68987 | 0.69589 | 0.69632
7.62 | 0.68948 | 0.69549 | 0.69591
7.622 | 0.68909 | 0.69508 | 0.69551
7.624 | 0.6887 | 0.69468 | 0.69511
7.626 | 0.68831 | 0.69428 | 0.6947
7.628 | 0.68792 | 0.69388 | 0.6943
7.63 | 0.68753 | 0.69347 | 0.6939
7.632 | 0.68714 | 0.69307 | 0.69349
7.634 | 0.68675 | 0.69267 | 0.69309
7.636 | 0.68636 | 0.69227 | 0.69269
7.638 | 0.68597 | 0.69187 | 0.69229
7.64 | 0.68558 | 0.69147 | 0.69188
7.642 | 0.68519 | 0.69107 | 0.69148
7.644 | 0.68481 | 0.69067 | 0.69108
7.646 | 0.68442 | 0.69027 | 0.69068
7.648 | 0.68403 | 0.68987 | 0.69028
7.65 | 0.68364 | 0.68947 | 0.68988
7.652 | 0.68326 | 0.68907 | 0.68948
7.654 | 0.68287 | 0.68867 | 0.68908
7.656 | 0.68249 | 0.68827 | 0.68868
7.658 | 0.6821 | 0.68788 | 0.68829
7.66 | 0.68171 | 0.68748 | 0.68789
7.662 | 0.68133 | 0.68708 | 0.68749
7.664 | 0.68094 | 0.68668 | 0.68709
7.666 | 0.68056 | 0.68629 | 0.68669
7.668 | 0.68018 | 0.68589 | 0.6863
7.67 | 0.67979 | 0.6855 | 0.6859
7.672 | 0.67941 | 0.6851 | 0.6855
7.674 | 0.67903 | 0.68471 | 0.68511
7.676 | 0.67864 | 0.68431 | 0.68471
7.678 | 0.67826 | 0.68392 | 0.68432
7.68 | 0.67788 | 0.68352 | 0.68392
7.682 | 0.6775 | 0.68313 | 0.68353
7.684 | 0.67711 | 0.68273 | 0.68313
7.686 | 0.67673 | 0.68234 | 0.68274
7.688 | 0.67635 | 0.68195 | 0.68235
7.69 | 0.67597 | 0.68156 | 0.68195
7.692 | 0.67559 | 0.68116 | 0.68156
7.694 | 0.67521 | 0.68077 | 0.68117
7.696 | 0.67483 | 0.68038 | 0.68077
7.698 | 0.67445 | 0.67999 | 0.68038
7.7 | 0.67407 | 0.6796 | 0.67999
7.702 | 0.67369 | 0.67921 | 0.6796
7.704 | 0.67331 | 0.67882 | 0.67921
7.706 | 0.67293 | 0.67843 | 0.67882
7.708 | 0.67255 | 0.67804 | 0.67843
7.71 | 0.67218 | 0.67765 | 0.67804
7.712 | 0.6718 | 0.67726 | 0.67765
7.714 | 0.67142 | 0.67687 | 0.67726
7.716 | 0.67104 | 0.67648 | 0.67687
7.718 | 0.67067 | 0.67609 | 0.67648
7.72 | 0.67029 | 0.6757 | 0.67609
7.722 | 0.66991 | 0.67532 | 0.6757
7.724 | 0.66954 | 0.67493 | 0.67531
7.726 | 0.66916 | 0.67454 | 0.67492
7.728 | 0.66878 | 0.67416 | 0.67454
7.73 | 0.66841 | 0.67377 | 0.67415
7.732 | 0.66803 | 0.67338 | 0.67376
7.734 | 0.66766 | 0.673 | 0.67338
7.736 | 0.66729 | 0.67261 | 0.67299
7.738 | 0.66691 | 0.67223 | 0.6726
7.74 | 0.66654 | 0.67184 | 0.67222
7.742 | 0.66616 | 0.67146 | 0.67183
7.744 | 0.66579 | 0.67107 | 0.67145
7.746 | 0.66542 | 0.67069 | 0.67106
7.748 | 0.66504 | 0.67031 | 0.67068
7.75 | 0.66467 | 0.66992 | 0.67029
7.752 | 0.6643 | 0.66954 | 0.66991
7.754 | 0.66393 | 0.66916 | 0.66953
7.756 | 0.66356 | 0.66877 | 0.66914
7.758 | 0.66319 | 0.66839 | 0.66876
7.76 | 0.66281 | 0.66801 | 0.66838
7.762 | 0.66244 | 0.66763 | 0.668
7.764 | 0.66207 | 0.66725 | 0.66761
7.766 | 0.6617 | 0.66687 | 0.66723
7.768 | 0.66133 | 0.66649 | 0.66685
7.77 | 0.66096 | 0.66611 | 0.66647
7.772 | 0.66059 | 0.66573 | 0.66609
7.774 | 0.66022 | 0.66535 | 0.66571
7.776 | 0.65986 | 0.66497 | 0.66533
7.778 | 0.65949 | 0.66459 | 0.66495
7.78 | 0.65912 | 0.66421 | 0.66457
7.782 | 0.65875 | 0.66383 | 0.66419
7.784 | 0.65838 | 0.66345 | 0.66381
7.786 | 0.65802 | 0.66307 | 0.66343
7.788 | 0.65765 | 0.6627 | 0.66306
7.79 | 0.65728 | 0.66232 | 0.66268
7.792 | 0.65691 | 0.66194 | 0.6623
7.794 | 0.65655 | 0.66157 | 0.66192
7.796 | 0.65618 | 0.66119 | 0.66154
7.798 | 0.65582 | 0.66081 | 0.66117
7.8 | 0.65545 | 0.66044 | 0.66079
7.802 | 0.65509 | 0.66006 | 0.66042
7.804 | 0.65472 | 0.65969 | 0.66004
7.806 | 0.65436 | 0.65931 | 0.65966
7.808 | 0.65399 | 0.65894 | 0.65929
7.81 | 0.65363 | 0.65856 | 0.65891
7.812 | 0.65326 | 0.65819 | 0.65854
7.814 | 0.6529 | 0.65782 | 0.65816
7.816 | 0.65254 | 0.65744 | 0.65779
7.818 | 0.65217 | 0.65707 | 0.65742
7.82 | 0.65181 | 0.6567 | 0.65704
7.822 | 0.65145 | 0.65632 | 0.65667
7.824 | 0.65109 | 0.65595 | 0.6563
7.826 | 0.65072 | 0.65558 | 0.65592
7.828 | 0.65036 | 0.65521 | 0.65555
7.83 | 0.65 | 0.65484 | 0.65518
7.832 | 0.64964 | 0.65447 | 0.65481
7.834 | 0.64928 | 0.65409 | 0.65444
7.836 | 0.64892 | 0.65372 | 0.65407
7.838 | 0.64856 | 0.65335 | 0.65369
7.84 | 0.6482 | 0.65298 | 0.65332
7.842 | 0.64784 | 0.65261 | 0.65295
7.844 | 0.64748 | 0.65225 | 0.65258
7.846 | 0.64712 | 0.65188 | 0.65221
7.848 | 0.64676 | 0.65151 | 0.65184
7.85 | 0.6464 | 0.65114 | 0.65148
7.852 | 0.64604 | 0.65077 | 0.65111
7.854 | 0.64568 | 0.6504 | 0.65074
7.856 | 0.64533 | 0.65004 | 0.65037
7.858 | 0.64497 | 0.64967 | 0.65
7.86 | 0.64461 | 0.6493 | 0.64963
7.862 | 0.64425 | 0.64894 | 0.64927
7.864 | 0.6439 | 0.64857 | 0.6489
7.866 | 0.64354 | 0.6482 | 0.64853
7.868 | 0.64318 | 0.64784 | 0.64817
7.87 | 0.64283 | 0.64747 | 0.6478
7.872 | 0.64247 | 0.64711 | 0.64743
7.874 | 0.64212 | 0.64674 | 0.64707
7.876 | 0.64176 | 0.64638 | 0.6467
7.878 | 0.64141 | 0.64601 | 0.64634
7.88 | 0.64105 | 0.64565 | 0.64597
7.882 | 0.6407 | 0.64528 | 0.64561
7.884 | 0.64034 | 0.64492 | 0.64525
7.886 | 0.63999 | 0.64456 | 0.64488
7.888 | 0.63964 | 0.64419 | 0.64452
7.89 | 0.63928 | 0.64383 | 0.64415
7.892 | 0.63893 | 0.64347 | 0.64379
7.894 | 0.63858 | 0.64311 | 0.64343
7.896 | 0.63822 | 0.64275 | 0.64307
7.898 | 0.63787 | 0.64238 | 0.6427
7.9 | 0.63752 | 0.64202 | 0.64234
7.902 | 0.63717 | 0.64166 | 0.64198
7.904 | 0.63682 | 0.6413 | 0.64162
7.906 | 0.63646 | 0.64094 | 0.64126
7.908 | 0.63611 | 0.64058 | 0.6409
7.91 | 0.63576 | 0.64022 | 0.64054
7.912 | 0.63541 | 0.63986 | 0.64018
7.914 | 0.63506 | 0.6395 | 0.63982
7.916 | 0.63471 | 0.63914 | 0.63946
7.918 | 0.63436 | 0.63878 | 0.6391
7.92 | 0.63401 | 0.63843 | 0.63874
7.922 | 0.63366 | 0.63807 | 0.63838
7.924 | 0.63331 | 0.63771 | 0.63802
7.926 | 0.63297 | 0.63735 | 0.63766
7.928 | 0.63262 | 0.63699 | 0.63731
7.93 | 0.63227 | 0.63664 | 0.63695
7.932 | 0.63192 | 0.63628 | 0.63659
7.934 | 0.63157 | 0.63592 | 0.63623
7.936 | 0.63123 | 0.63557 | 0.63588
7.938 | 0.63088 | 0.63521 | 0.63552
7.94 | 0.63053 | 0.63486 | 0.63516
7.942 | 0.63018 | 0.6345 | 0.63481
7.944 | 0.62984 | 0.63415 | 0.63445
7.946 | 0.62949 | 0.63379 | 0.6341
7.948 | 0.62915 | 0.63344 | 0.63374
7.95 | 0.6288 | 0.63308 | 0.63339
7.952 | 0.62846 | 0.63273 | 0.63303
7.954 | 0.62811 | 0.63238 | 0.63268
7.956 | 0.62777 | 0.63202 | 0.63232
7.958 | 0.62742 | 0.63167 | 0.63197
7.96 | 0.62708 | 0.63132 | 0.63162
7.962 | 0.62673 | 0.63096 | 0.63126
7.964 | 0.62639 | 0.63061 | 0.63091
7.966 | 0.62604 | 0.63026 | 0.63056
7.968 | 0.6257 | 0.62991 | 0.63021
7.97 | 0.62536 | 0.62956 | 0.62985
7.972 | 0.62502 | 0.6292 | 0.6295
7.974 | 0.62467 | 0.62885 | 0.62915
7.976 | 0.62433 | 0.6285 | 0.6288
7.978 | 0.62399 | 0.62815 | 0.62845
7.98 | 0.62365 | 0.6278 | 0.6281
7.982 | 0.62331 | 0.62745 | 0.62775
7.984 | 0.62296 | 0.6271 | 0.6274
7.986 | 0.62262 | 0.62675 | 0.62705
7.988 | 0.62228 | 0.6264 | 0.6267
7.99 | 0.62194 | 0.62606 | 0.62635
7.992 | 0.6216 | 0.62571 | 0.626
7.994 | 0.62126 | 0.62536 | 0.62565
7.996 | 0.62092 | 0.62501 | 0.6253
7.998 | 0.62058 | 0.62466 | 0.62495
8 | 0.62024 | 0.62432 | 0.6246
8.002 | 0.6199 | 0.62397 | 0.62426
8.004 | 0.61956 | 0.62362 | 0.62391
8.006 | 0.61923 | 0.62327 | 0.62356
8.008 | 0.61889 | 0.62293 | 0.62321
8.01 | 0.61855 | 0.62258 | 0.62287
8.012 | 0.61821 | 0.62224 | 0.62252
8.014 | 0.61787 | 0.62189 | 0.62218
8.016 | 0.61754 | 0.62155 | 0.62183
8.018 | 0.6172 | 0.6212 | 0.62148
8.02 | 0.61686 | 0.62086 | 0.62114
8.022 | 0.61653 | 0.62051 | 0.62079
8.024 | 0.61619 | 0.62017 | 0.62045
8.026 | 0.61585 | 0.61982 | 0.6201
8.028 | 0.61552 | 0.61948 | 0.61976
8.03 | 0.61518 | 0.61914 | 0.61942
8.032 | 0.61485 | 0.61879 | 0.61907
8.034 | 0.61451 | 0.61845 | 0.61873
8.036 | 0.61418 | 0.61811 | 0.61839
8.038 | 0.61384 | 0.61776 | 0.61804
8.04 | 0.61351 | 0.61742 | 0.6177
8.042 | 0.61318 | 0.61708 | 0.61736
8.044 | 0.61284 | 0.61674 | 0.61702
8.046 | 0.61251 | 0.6164 | 0.61667
8.048 | 0.61217 | 0.61606 | 0.61633
8.05 | 0.61184 | 0.61572 | 0.61599
8.052 | 0.61151 | 0.61538 | 0.61565
8.054 | 0.61118 | 0.61503 | 0.61531
8.056 | 0.61084 | 0.61469 | 0.61497
8.058 | 0.61051 | 0.61436 | 0.61463
8.06 | 0.61018 | 0.61402 | 0.61429
8.062 | 0.60985 | 0.61368 | 0.61395
8.064 | 0.60952 | 0.61334 | 0.61361
8.066 | 0.60919 | 0.613 | 0.61327
8.068 | 0.60885 | 0.61266 | 0.61293
8.07 | 0.60852 | 0.61232 | 0.61259
8.072 | 0.60819 | 0.61198 | 0.61225
8.074 | 0.60786 | 0.61165 | 0.61192
8.076 | 0.60753 | 0.61131 | 0.61158
8.078 | 0.6072 | 0.61097 | 0.61124
8.08 | 0.60687 | 0.61064 | 0.6109
8.082 | 0.60654 | 0.6103 | 0.61056
8.084 | 0.60622 | 0.60996 | 0.61023
8.086 | 0.60589 | 0.60963 | 0.60989
8.088 | 0.60556 | 0.60929 | 0.60956
8.09 | 0.60523 | 0.60895 | 0.60922
8.092 | 0.6049 | 0.60862 | 0.60888
8.094 | 0.60457 | 0.60828 | 0.60855
8.096 | 0.60425 | 0.60795 | 0.60821
8.098 | 0.60392 | 0.60761 | 0.60788
8.1 | 0.60359 | 0.60728 | 0.60754
8.102 | 0.60327 | 0.60695 | 0.60721
8.104 | 0.60294 | 0.60661 | 0.60687
8.106 | 0.60261 | 0.60628 | 0.60654
8.108 | 0.60229 | 0.60595 | 0.60621
8.11 | 0.60196 | 0.60561 | 0.60587
8.112 | 0.60164 | 0.60528 | 0.60554
8.114 | 0.60131 | 0.60495 | 0.60521
8.116 | 0.60099 | 0.60461 | 0.60487
8.118 | 0.60066 | 0.60428 | 0.60454
8.12 | 0.60034 | 0.60395 | 0.60421
8.122 | 0.60001 | 0.60362 | 0.60388
8.124 | 0.59969 | 0.60329 | 0.60354
8.126 | 0.59936 | 0.60296 | 0.60321
8.128 | 0.59904 | 0.60263 | 0.60288
8.13 | 0.59872 | 0.6023 | 0.60255
8.132 | 0.59839 | 0.60197 | 0.60222
8.134 | 0.59807 | 0.60164 | 0.60189
8.136 | 0.59775 | 0.60131 | 0.60156
8.138 | 0.59742 | 0.60098 | 0.60123
8.14 | 0.5971 | 0.60065 | 0.6009
8.142 | 0.59678 | 0.60032 | 0.60057
8.144 | 0.59646 | 0.59999 | 0.60024
8.146 | 0.59614 | 0.59966 | 0.59991
8.148 | 0.59582 | 0.59933 | 0.59958
8.15 | 0.59549 | 0.599 | 0.59925
8.152 | 0.59517 | 0.59868 | 0.59893
8.154 | 0.59485 | 0.59835 | 0.5986
8.156 | 0.59453 | 0.59802 | 0.59827
8.158 | 0.59421 | 0.5977 | 0.59794
8.16 | 0.59389 | 0.59737 | 0.59762
8.162 | 0.59357 | 0.59704 | 0.59729
8.164 | 0.59325 | 0.59672 | 0.59696
8.166 | 0.59293 | 0.59639 | 0.59664
8.168 | 0.59262 | 0.59606 | 0.59631
8.17 | 0.5923 | 0.59574 | 0.59598
8.172 | 0.59198 | 0.59541 | 0.59566
8.174 | 0.59166 | 0.59509 | 0.59533
8.176 | 0.59134 | 0.59476 | 0.59501
8.178 | 0.59102 | 0.59444 | 0.59468
8.18 | 0.59071 | 0.59411 | 0.59436
8.182 | 0.59039 | 0.59379 | 0.59403
8.184 | 0.59007 | 0.59347 | 0.59371
8.186 | 0.58975 | 0.59314 | 0.59338
8.188 | 0.58944 | 0.59282 | 0.59306
8.19 | 0.58912 | 0.5925 | 0.59274
8.192 | 0.58881 | 0.59217 | 0.59241
8.194 | 0.58849 | 0.59185 | 0.59209
8.196 | 0.58817 | 0.59153 | 0.59177
8.198 | 0.58786 | 0.59121 | 0.59144
8.2 | 0.58754 | 0.59089 | 0.59112
8.202 | 0.58723 | 0.59056 | 0.5908
8.204 | 0.58691 | 0.59024 | 0.59048
8.206 | 0.5866 | 0.58992 | 0.59016
8.208 | 0.58628 | 0.5896 | 0.58984
8.21 | 0.58597 | 0.58928 | 0.58951
8.212 | 0.58566 | 0.58896 | 0.58919
8.214 | 0.58534 | 0.58864 | 0.58887
8.216 | 0.58503 | 0.58832 | 0.58855
8.218 | 0.58471 | 0.588 | 0.58823
8.22 | 0.5844 | 0.58768 | 0.58791
8.222 | 0.58409 | 0.58736 | 0.58759
8.224 | 0.58378 | 0.58704 | 0.58727
8.226 | 0.58346 | 0.58672 | 0.58695
8.228 | 0.58315 | 0.5864 | 0.58664
8.23 | 0.58284 | 0.58609 | 0.58632
8.232 | 0.58253 | 0.58577 | 0.586
8.234 | 0.58222 | 0.58545 | 0.58568
8.236 | 0.58191 | 0.58513 | 0.58536
8.238 | 0.58159 | 0.58482 | 0.58505
8.24 | 0.58128 | 0.5845 | 0.58473
8.242 | 0.58097 | 0.58418 | 0.58441
8.244 | 0.58066 | 0.58387 | 0.58409
8.246 | 0.58035 | 0.58355 | 0.58378
8.248 | 0.58004 | 0.58323 | 0.58346
8.25 | 0.57973 | 0.58292 | 0.58314
8.252 | 0.57942 | 0.5826 | 0.58283
8.254 | 0.57912 | 0.58229 | 0.58251
8.256 | 0.57881 | 0.58197 | 0.5822
8.258 | 0.5785 | 0.58166 | 0.58188
8.26 | 0.57819 | 0.58134 | 0.58157
8.262 | 0.57788 | 0.58103 | 0.58125
8.264 | 0.57757 | 0.58071 | 0.58094
8.266 | 0.57726 | 0.5804 | 0.58062
8.268 | 0.57696 | 0.58009 | 0.58031
8.27 | 0.57665 | 0.57977 | 0.57999
8.272 | 0.57634 | 0.57946 | 0.57968
8.274 | 0.57604 | 0.57915 | 0.57937
8.276 | 0.57573 | 0.57883 | 0.57905
8.278 | 0.57542 | 0.57852 | 0.57874
8.28 | 0.57512 | 0.57821 | 0.57843
8.282 | 0.57481 | 0.5779 | 0.57812
8.284 | 0.5745 | 0.57759 | 0.5778
8.286 | 0.5742 | 0.57727 | 0.57749
8.288 | 0.57389 | 0.57696 | 0.57718
8.29 | 0.57359 | 0.57665 | 0.57687
8.292 | 0.57328 | 0.57634 | 0.57656
8.294 | 0.57298 | 0.57603 | 0.57625
8.296 | 0.57267 | 0.57572 | 0.57594
8.298 | 0.57237 | 0.57541 | 0.57562
8.3 | 0.57207 | 0.5751 | 0.57531
8.302 | 0.57176 | 0.57479 | 0.575
8.304 | 0.57146 | 0.57448 | 0.57469
8.306 | 0.57115 | 0.57417 | 0.57438
8.308 | 0.57085 | 0.57386 | 0.57408
8.31 | 0.57055 | 0.57355 | 0.57377
8.312 | 0.57025 | 0.57324 | 0.57346
8.314 | 0.56994 | 0.57294 | 0.57315
8.316 | 0.56964 | 0.57263 | 0.57284
8.318 | 0.56934 | 0.57232 | 0.57253
8.32 | 0.56904 | 0.57201 | 0.57222
8.322 | 0.56873 | 0.5717 | 0.57192
8.324 | 0.56843 | 0.5714 | 0.57161
8.326 | 0.56813 | 0.57109 | 0.5713
8.328 | 0.56783 | 0.57078 | 0.57099
8.33 | 0.56753 | 0.57048 | 0.57069
8.332 | 0.56723 | 0.57017 | 0.57038
8.334 | 0.56693 | 0.56987 | 0.57007
8.336 | 0.56663 | 0.56956 | 0.56977
8.338 | 0.56633 | 0.56925 | 0.56946
8.34 | 0.56603 | 0.56895 | 0.56916
8.342 | 0.56573 | 0.56864 | 0.56885
8.344 | 0.56543 | 0.56834 | 0.56854
8.346 | 0.56513 | 0.56803 | 0.56824
8.348 | 0.56483 | 0.56773 | 0.56794
8.35 | 0.56453 | 0.56743 | 0.56763
8.352 | 0.56424 | 0.56712 | 0.56733
8.354 | 0.56394 | 0.56682 | 0.56702
8.356 | 0.56364 | 0.56651 | 0.56672
8.358 | 0.56334 | 0.56621 | 0.56641
8.36 | 0.56304 | 0.56591 | 0.56611
8.362 | 0.56275 | 0.5656 | 0.56581
8.364 | 0.56245 | 0.5653 | 0.5655
8.366 | 0.56215 | 0.565 | 0.5652
8.368 | 0.56186 | 0.5647 | 0.5649
8.37 | 0.56156 | 0.5644 | 0.5646
8.372 | 0.56126 | 0.56409 | 0.56429
8.374 | 0.56097 | 0.56379 | 0.56399
8.376 | 0.56067 | 0.56349 | 0.56369
8.378 | 0.56037 | 0.56319 | 0.56339
8.38 | 0.56008 | 0.56289 | 0.56309
8.382 | 0.55978 | 0.56259 | 0.56279
8.384 | 0.55949 | 0.56229 | 0.56249
8.386 | 0.55919 | 0.56199 | 0.56219
8.388 | 0.5589 | 0.56169 | 0.56189
8.39 | 0.5586 | 0.56139 | 0.56159
8.392 | 0.55831 | 0.56109 | 0.56129
8.394 | 0.55802 | 0.56079 | 0.56099
8.396 | 0.55772 | 0.56049 | 0.56069
8.398 | 0.55743 | 0.56019 | 0.56039
8.4 | 0.55714 | 0.55989 | 0.56009
8.402 | 0.55684 | 0.55959 | 0.55979
8.404 | 0.55655 | 0.5593 | 0.55949
8.406 | 0.55626 | 0.559 | 0.55919
8.408 | 0.55596 | 0.5587 | 0.55889
8.41 | 0.55567 | 0.5584 | 0.5586
8.412 | 0.55538 | 0.55811 | 0.5583
8.414 | 0.55509 | 0.55781 | 0.558
8.416 | 0.5548 | 0.55751 | 0.5577
8.418 | 0.5545 | 0.55721 | 0.55741
8.42 | 0.55421 | 0.55692 | 0.55711
8.422 | 0.55392 | 0.55662 | 0.55681
8.424 | 0.55363 | 0.55633 | 0.55652
8.426 | 0.55334 | 0.55603 | 0.55622
8.428 | 0.55305 | 0.55574 | 0.55593
8.43 | 0.55276 | 0.55544 | 0.55563
8.432 | 0.55247 | 0.55514 | 0.55533
8.434 | 0.55218 | 0.55485 | 0.55504
8.436 | 0.55189 | 0.55456 | 0.55474
8.438 | 0.5516 | 0.55426 | 0.55445
8.44 | 0.55131 | 0.55397 | 0.55415
8.442 | 0.55102 | 0.55367 | 0.55386
8.444 | 0.55073 | 0.55338 | 0.55357
8.446 | 0.55045 | 0.55308 | 0.55327
8.448 | 0.55016 | 0.55279 | 0.55298
8.45 | 0.54987 | 0.5525 | 0.55269
8.452 | 0.54958 | 0.55221 | 0.55239
8.454 | 0.54929 | 0.55191 | 0.5521
8.456 | 0.54901 | 0.55162 | 0.55181
8.458 | 0.54872 | 0.55133 | 0.55151
8.46 | 0.54843 | 0.55104 | 0.55122
8.462 | 0.54814 | 0.55074 | 0.55093
8.464 | 0.54786 | 0.55045 | 0.55064
8.466 | 0.54757 | 0.55016 | 0.55034
8.468 | 0.54728 | 0.54987 | 0.55005
8.47 | 0.547 | 0.54958 | 0.54976
8.472 | 0.54671 | 0.54929 | 0.54947
8.474 | 0.54643 | 0.549 | 0.54918
8.476 | 0.54614 | 0.54871 | 0.54889
8.478 | 0.54586 | 0.54842 | 0.5486
8.48 | 0.54557 | 0.54813 | 0.54831
8.482 | 0.54529 | 0.54784 | 0.54802
8.484 | 0.545 | 0.54755 | 0.54773
8.486 | 0.54472 | 0.54726 | 0.54744
8.488 | 0.54443 | 0.54697 | 0.54715
8.49 | 0.54415 | 0.54668 | 0.54686
8.492 | 0.54386 | 0.54639 | 0.54657
8.494 | 0.54358 | 0.5461 | 0.54628
8.496 | 0.5433 | 0.54581 | 0.54599
8.498 | 0.54301 | 0.54553 | 0.54571
8.5 | 0.54273 | 0.54524 | 0.54542
8.502 | 0.54245 | 0.54495 | 0.54513
8.504 | 0.54217 | 0.54466 | 0.54484
8.506 | 0.54188 | 0.54438 | 0.54455
8.508 | 0.5416 | 0.54409 | 0.54427
8.51 | 0.54132 | 0.5438 | 0.54398
8.512 | 0.54104 | 0.54352 | 0.54369
8.514 | 0.54075 | 0.54323 | 0.54341
8.516 | 0.54047 | 0.54294 | 0.54312
8.518 | 0.54019 | 0.54266 | 0.54283
8.52 | 0.53991 | 0.54237 | 0.54255
8.522 | 0.53963 | 0.54209 | 0.54226
8.524 | 0.53935 | 0.5418 | 0.54198
8.526 | 0.53907 | 0.54152 | 0.54169
8.528 | 0.53879 | 0.54123 | 0.5414
8.53 | 0.53851 | 0.54095 | 0.54112
8.532 | 0.53823 | 0.54066 | 0.54083
8.534 | 0.53795 | 0.54038 | 0.54055
8.536 | 0.53767 | 0.54009 | 0.54027
8.538 | 0.53739 | 0.53981 | 0.53998
8.54 | 0.53711 | 0.53953 | 0.5397
8.542 | 0.53683 | 0.53924 | 0.53941
8.544 | 0.53655 | 0.53896 | 0.53913
8.546 | 0.53627 | 0.53868 | 0.53885
8.548 | 0.536 | 0.53839 | 0.53856
8.55 | 0.53572 | 0.53811 | 0.53828
8.552 | 0.53544 | 0.53783 | 0.538
8.554 | 0.53516 | 0.53755 | 0.53772
8.556 | 0.53488 | 0.53726 | 0.53743
8.558 | 0.53461 | 0.53698 | 0.53715
8.56 | 0.53433 | 0.5367 | 0.53687
8.562 | 0.53405 | 0.53642 | 0.53659
8.564 | 0.53378 | 0.53614 | 0.53631
8.566 | 0.5335 | 0.53586 | 0.53602
8.568 | 0.53322 | 0.53558 | 0.53574
8.57 | 0.53295 | 0.5353 | 0.53546
8.572 | 0.53267 | 0.53502 | 0.53518
8.574 | 0.5324 | 0.53474 | 0.5349
8.576 | 0.53212 | 0.53446 | 0.53462
8.578 | 0.53184 | 0.53418 | 0.53434
8.58 | 0.53157 | 0.5339 | 0.53406
8.582 | 0.53129 | 0.53362 | 0.53378
8.584 | 0.53102 | 0.53334 | 0.5335
8.586 | 0.53074 | 0.53306 | 0.53322
8.588 | 0.53047 | 0.53278 | 0.53294
8.59 | 0.5302 | 0.5325 | 0.53267
8.592 | 0.52992 | 0.53222 | 0.53239
8.594 | 0.52965 | 0.53195 | 0.53211
8.596 | 0.52937 | 0.53167 | 0.53183
8.598 | 0.5291 | 0.53139 | 0.53155
8.6 | 0.52883 | 0.53111 | 0.53127
8.602 | 0.52855 | 0.53083 | 0.531
8.604 | 0.52828 | 0.53056 | 0.53072
8.606 | 0.52801 | 0.53028 | 0.53044
8.608 | 0.52774 | 0.53 | 0.53016
8.61 | 0.52746 | 0.52973 | 0.52989
8.612 | 0.52719 | 0.52945 | 0.52961
8.614 | 0.52692 | 0.52917 | 0.52933
8.616 | 0.52665 | 0.5289 | 0.52906
8.618 | 0.52638 | 0.52862 | 0.52878
8.62 | 0.52611 | 0.52835 | 0.52851
8.622 | 0.52583 | 0.52807 | 0.52823
8.624 | 0.52556 | 0.5278 | 0.52796
8.626 | 0.52529 | 0.52752 | 0.52768
8.628 | 0.52502 | 0.52725 | 0.52741
8.63 | 0.52475 | 0.52697 | 0.52713
8.632 | 0.52448 | 0.5267 | 0.52686
8.634 | 0.52421 | 0.52642 | 0.52658
8.636 | 0.52394 | 0.52615 | 0.52631
8.638 | 0.52367 | 0.52588 | 0.52603
8.64 | 0.5234 | 0.5256 | 0.52576
8.642 | 0.52313 | 0.52533 | 0.52549
8.644 | 0.52286 | 0.52506 | 0.52521
8.646 | 0.52259 | 0.52478 | 0.52494
8.648 | 0.52233 | 0.52451 | 0.52467
8.65 | 0.52206 | 0.52424 | 0.52439
8.652 | 0.52179 | 0.52397 | 0.52412
8.654 | 0.52152 | 0.52369 | 0.52385
8.656 | 0.52125 | 0.52342 | 0.52358
8.658 | 0.52099 | 0.52315 | 0.5233
8.66 | 0.52072 | 0.52288 | 0.52303
8.662 | 0.52045 | 0.52261 | 0.52276
8.664 | 0.52018 | 0.52234 | 0.52249
8.666 | 0.51992 | 0.52206 | 0.52222
8.668 | 0.51965 | 0.52179 | 0.52195
8.67 | 0.51938 | 0.52152 | 0.52168
8.672 | 0.51912 | 0.52125 | 0.5214
8.674 | 0.51885 | 0.52098 | 0.52113
8.676 | 0.51858 | 0.52071 | 0.52086
8.678 | 0.51832 | 0.52044 | 0.52059
8.68 | 0.51805 | 0.52017 | 0.52032
8.682 | 0.51779 | 0.5199 | 0.52005
8.684 | 0.51752 | 0.51963 | 0.51978
8.686 | 0.51726 | 0.51937 | 0.51951
8.688 | 0.51699 | 0.5191 | 0.51925
8.69 | 0.51673 | 0.51883 | 0.51898
8.692 | 0.51646 | 0.51856 | 0.51871
8.694 | 0.5162 | 0.51829 | 0.51844
8.696 | 0.51593 | 0.51802 | 0.51817
8.698 | 0.51567 | 0.51775 | 0.5179
8.7 | 0.5154 | 0.51749 | 0.51763
8.702 | 0.51514 | 0.51722 | 0.51737
8.704 | 0.51488 | 0.51695 | 0.5171
8.706 | 0.51461 | 0.51669 | 0.51683
8.708 | 0.51435 | 0.51642 | 0.51656
8.71 | 0.51409 | 0.51615 | 0.5163
8.712 | 0.51383 | 0.51588 | 0.51603
8.714 | 0.51356 | 0.51562 | 0.51576
8.716 | 0.5133 | 0.51535 | 0.5155
8.718 | 0.51304 | 0.51509 | 0.51523
8.72 | 0.51278 | 0.51482 | 0.51497
8.722 | 0.51251 | 0.51455 | 0.5147
8.724 | 0.51225 | 0.51429 | 0.51443
8.726 | 0.51199 | 0.51402 | 0.51417
8.728 | 0.51173 | 0.51376 | 0.5139
8.73 | 0.51147 | 0.51349 | 0.51364
8.732 | 0.51121 | 0.51323 | 0.51337
8.734 | 0.51095 | 0.51296 | 0.51311
8.736 | 0.51069 | 0.5127 | 0.51284
8.738 | 0.51043 | 0.51244 | 0.51258
8.74 | 0.51017 | 0.51217 | 0.51232
8.742 | 0.50991 | 0.51191 | 0.51205
8.744 | 0.50965 | 0.51165 | 0.51179
8.746 | 0.50939 | 0.51138 | 0.51152
8.748 | 0.50913 | 0.51112 | 0.51126
8.75 | 0.50887 | 0.51086 | 0.511
8.752 | 0.50861 | 0.51059 | 0.51073
8.754 | 0.50835 | 0.51033 | 0.51047
8.756 | 0.50809 | 0.51007 | 0.51021
8.758 | 0.50783 | 0.50981 | 0.50995
8.76 | 0.50757 | 0.50954 | 0.50968
8.762 | 0.50731 | 0.50928 | 0.50942
8.764 | 0.50706 | 0.50902 | 0.50916
8.766 | 0.5068 | 0.50876 | 0.5089
8.768 | 0.50654 | 0.5085 | 0.50864
8.77 | 0.50628 | 0.50824 | 0.50838
8.772 | 0.50603 | 0.50798 | 0.50811
8.774 | 0.50577 | 0.50771 | 0.50785
8.776 | 0.50551 | 0.50745 | 0.50759
8.778 | 0.50525 | 0.50719 | 0.50733
8.78 | 0.505 | 0.50693 | 0.50707
8.782 | 0.50474 | 0.50667 | 0.50681
8.784 | 0.50449 | 0.50641 | 0.50655
8.786 | 0.50423 | 0.50615 | 0.50629
8.788 | 0.50397 | 0.50589 | 0.50603
8.79 | 0.50372 | 0.50564 | 0.50577
8.792 | 0.50346 | 0.50538 | 0.50551
8.794 | 0.50321 | 0.50512 | 0.50525
8.796 | 0.50295 | 0.50486 | 0.50499
8.798 | 0.5027 | 0.5046 | 0.50474
8.8 | 0.50244 | 0.50434 | 0.50448
8.802 | 0.50219 | 0.50408 | 0.50422
8.804 | 0.50193 | 0.50383 | 0.50396
8.806 | 0.50168 | 0.50357 | 0.5037
8.808 | 0.50142 | 0.50331 | 0.50344
8.81 | 0.50117 | 0.50305 | 0.50319
8.812 | 0.50092 | 0.5028 | 0.50293
8.814 | 0.50066 | 0.50254 | 0.50267
8.816 | 0.50041 | 0.50228 | 0.50241
8.818 | 0.50016 | 0.50202 | 0.50216
8.82 | 0.4999 | 0.50177 | 0.5019
8.822 | 0.49965 | 0.50151 | 0.50164
8.824 | 0.4994 | 0.50126 | 0.50139
8.826 | 0.49914 | 0.501 | 0.50113
8.828 | 0.49889 | 0.50074 | 0.50088
8.83 | 0.49864 | 0.50049 | 0.50062
8.832 | 0.49839 | 0.50023 | 0.50036
8.834 | 0.49814 | 0.49998 | 0.50011
8.836 | 0.49788 | 0.49972 | 0.49985
8.838 | 0.49763 | 0.49947 | 0.4996
8.84 | 0.49738 | 0.49921 | 0.49934
8.842 | 0.49713 | 0.49896 | 0.49909
8.844 | 0.49688 | 0.4987 | 0.49883
8.846 | 0.49663 | 0.49845 | 0.49858
8.848 | 0.49638 | 0.4982 | 0.49833
8.85 | 0.49613 | 0.49794 | 0.49807
8.852 | 0.49588 | 0.49769 | 0.49782
8.854 | 0.49563 | 0.49743 | 0.49756
8.856 | 0.49538 | 0.49718 | 0.49731
8.858 | 0.49513 | 0.49693 | 0.49706
8.86 | 0.49488 | 0.49668 | 0.4968
8.862 | 0.49463 | 0.49642 | 0.49655
8.864 | 0.49438 | 0.49617 | 0.4963
8.866 | 0.49413 | 0.49592 | 0.49604
8.868 | 0.49388 | 0.49567 | 0.49579
8.87 | 0.49363 | 0.49541 | 0.49554
8.872 | 0.49338 | 0.49516 | 0.49529
8.874 | 0.49313 | 0.49491 | 0.49504
8.876 | 0.49288 | 0.49466 | 0.49478
8.878 | 0.49264 | 0.49441 | 0.49453
8.88 | 0.49239 | 0.49416 | 0.49428
8.882 | 0.49214 | 0.49391 | 0.49403
8.884 | 0.49189 | 0.49365 | 0.49378
8.886 | 0.49165 | 0.4934 | 0.49353
8.888 | 0.4914 | 0.49315 | 0.49328
8.89 | 0.49115 | 0.4929 | 0.49303
8.892 | 0.4909 | 0.49265 | 0.49278
8.894 | 0.49066 | 0.4924 | 0.49253
8.896 | 0.49041 | 0.49215 | 0.49228
8.898 | 0.49016 | 0.4919 | 0.49203
8.9 | 0.48992 | 0.49165 | 0.49178
8.902 | 0.48967 | 0.4914 | 0.49153
8.904 | 0.48943 | 0.49116 | 0.49128
8.906 | 0.48918 | 0.49091 | 0.49103
8.908 | 0.48893 | 0.49066 | 0.49078
8.91 | 0.48869 | 0.49041 | 0.49053
8.912 | 0.48844 | 0.49016 | 0.49028
8.914 | 0.4882 | 0.48991 | 0.49003
8.916 | 0.48795 | 0.48967 | 0.48979
8.918 | 0.48771 | 0.48942 | 0.48954
8.92 | 0.48746 | 0.48917 | 0.48929
8.922 | 0.48722 | 0.48892 | 0.48904
8.924 | 0.48698 | 0.48867 | 0.4888
8.926 | 0.48673 | 0.48843 | 0.48855
8.928 | 0.48649 | 0.48818 | 0.4883
8.93 | 0.48624 | 0.48793 | 0.48805
8.932 | 0.486 | 0.48769 | 0.48781
8.934 | 0.48576 | 0.48744 | 0.48756
8.936 | 0.48551 | 0.48719 | 0.48731
8.938 | 0.48527 | 0.48695 | 0.48707
8.94 | 0.48503 | 0.4867 | 0.48682
8.942 | 0.48478 | 0.48646 | 0.48658
8.944 | 0.48454 | 0.48621 | 0.48633
8.946 | 0.4843 | 0.48597 | 0.48608
8.948 | 0.48406 | 0.48572 | 0.48584
8.95 | 0.48382 | 0.48548 | 0.48559
8.952 | 0.48357 | 0.48523 | 0.48535
8.954 | 0.48333 | 0.48499 | 0.4851
8.956 | 0.48309 | 0.48474 | 0.48486
8.958 | 0.48285 | 0.4845 | 0.48461
8.96 | 0.48261 | 0.48425 | 0.48437
8.962 | 0.48237 | 0.48401 | 0.48413
8.964 | 0.48213 | 0.48376 | 0.48388
8.966 | 0.48188 | 0.48352 | 0.48364
8.968 | 0.48164 | 0.48328 | 0.48339
8.97 | 0.4814 | 0.48303 | 0.48315
8.972 | 0.48116 | 0.48279 | 0.48291
8.974 | 0.48092 | 0.48255 | 0.48266
8.976 | 0.48068 | 0.48231 | 0.48242
8.978 | 0.48044 | 0.48206 | 0.48218
8.98 | 0.4802 | 0.48182 | 0.48193
8.982 | 0.47996 | 0.48158 | 0.48169
8.984 | 0.47972 | 0.48134 | 0.48145
8.986 | 0.47949 | 0.48109 | 0.48121
8.988 | 0.47925 | 0.48085 | 0.48097
8.99 | 0.47901 | 0.48061 | 0.48072
8.992 | 0.47877 | 0.48037 | 0.48048
8.994 | 0.47853 | 0.48013 | 0.48024
8.996 | 0.47829 | 0.47989 | 0.48
8.998 | 0.47805 | 0.47964 | 0.47976
9 | 0.47782 | 0.4794 | 0.47952
9.002 | 0.47758 | 0.47916 | 0.47928
9.004 | 0.47734 | 0.47892 | 0.47903
9.006 | 0.4771 | 0.47868 | 0.47879
9.008 | 0.47687 | 0.47844 | 0.47855
9.01 | 0.47663 | 0.4782 | 0.47831
9.012 | 0.47639 | 0.47796 | 0.47807
9.014 | 0.47615 | 0.47772 | 0.47783
9.016 | 0.47592 | 0.47748 | 0.47759
9.018 | 0.47568 | 0.47724 | 0.47735
9.02 | 0.47544 | 0.477 | 0.47712
9.022 | 0.47521 | 0.47677 | 0.47688
9.024 | 0.47497 | 0.47653 | 0.47664
9.026 | 0.47474 | 0.47629 | 0.4764
9.028 | 0.4745 | 0.47605 | 0.47616
9.03 | 0.47426 | 0.47581 | 0.47592
9.032 | 0.47403 | 0.47557 | 0.47568
9.034 | 0.47379 | 0.47533 | 0.47544
9.036 | 0.47356 | 0.4751 | 0.47521
9.038 | 0.47332 | 0.47486 | 0.47497
9.04 | 0.47309 | 0.47462 | 0.47473
9.042 | 0.47285 | 0.47438 | 0.47449
9.044 | 0.47262 | 0.47415 | 0.47426
9.046 | 0.47239 | 0.47391 | 0.47402
9.048 | 0.47215 | 0.47367 | 0.47378
9.05 | 0.47192 | 0.47344 | 0.47354
9.052 | 0.47168 | 0.4732 | 0.47331
9.054 | 0.47145 | 0.47296 | 0.47307
9.056 | 0.47122 | 0.47273 | 0.47283
9.058 | 0.47098 | 0.47249 | 0.4726
9.06 | 0.47075 | 0.47226 | 0.47236
9.062 | 0.47052 | 0.47202 | 0.47213
9.064 | 0.47028 | 0.47178 | 0.47189
9.066 | 0.47005 | 0.47155 | 0.47165
9.068 | 0.46982 | 0.47131 | 0.47142
9.07 | 0.46959 | 0.47108 | 0.47118
9.072 | 0.46935 | 0.47084 | 0.47095
9.074 | 0.46912 | 0.47061 | 0.47071
9.076 | 0.46889 | 0.47037 | 0.47048
9.078 | 0.46866 | 0.47014 | 0.47024
9.08 | 0.46843 | 0.46991 | 0.47001
9.082 | 0.46819 | 0.46967 | 0.46978
9.084 | 0.46796 | 0.46944 | 0.46954
9.086 | 0.46773 | 0.4692 | 0.46931
9.088 | 0.4675 | 0.46897 | 0.46907
9.09 | 0.46727 | 0.46874 | 0.46884
9.092 | 0.46704 | 0.4685 | 0.46861
9.094 | 0.46681 | 0.46827 | 0.46837
9.096 | 0.46658 | 0.46804 | 0.46814
9.098 | 0.46635 | 0.4678 | 0.46791
9.1 | 0.46612 | 0.46757 | 0.46767
9.102 | 0.46589 | 0.46734 | 0.46744
9.104 | 0.46566 | 0.46711 | 0.46721
9.106 | 0.46543 | 0.46687 | 0.46698
9.108 | 0.4652 | 0.46664 | 0.46674
9.11 | 0.46497 | 0.46641 | 0.46651
9.112 | 0.46474 | 0.46618 | 0.46628
9.114 | 0.46451 | 0.46595 | 0.46605
9.116 | 0.46428 | 0.46572 | 0.46582
9.118 | 0.46405 | 0.46548 | 0.46559
9.12 | 0.46382 | 0.46525 | 0.46535
9.122 | 0.4636 | 0.46502 | 0.46512
9.124 | 0.46337 | 0.46479 | 0.46489
9.126 | 0.46314 | 0.46456 | 0.46466
9.128 | 0.46291 | 0.46433 | 0.46443
9.13 | 0.46268 | 0.4641 | 0.4642
9.132 | 0.46246 | 0.46387 | 0.46397
9.134 | 0.46223 | 0.46364 | 0.46374
9.136 | 0.462 | 0.46341 | 0.46351
9.138 | 0.46177 | 0.46318 | 0.46328
9.14 | 0.46155 | 0.46295 | 0.46305
9.142 | 0.46132 | 0.46272 | 0.46282
9.144 | 0.46109 | 0.46249 | 0.46259
9.146 | 0.46087 | 0.46226 | 0.46236
9.148 | 0.46064 | 0.46203 | 0.46213
9.15 | 0.46041 | 0.46181 | 0.4619
9.152 | 0.46019 | 0.46158 | 0.46168
9.154 | 0.45996 | 0.46135 | 0.46145
9.156 | 0.45974 | 0.46112 | 0.46122
9.158 | 0.45951 | 0.46089 | 0.46099
9.16 | 0.45929 | 0.46066 | 0.46076
9.162 | 0.45906 | 0.46044 | 0.46053
9.164 | 0.45883 | 0.46021 | 0.46031
9.166 | 0.45861 | 0.45998 | 0.46008
9.168 | 0.45838 | 0.45975 | 0.45985
9.17 | 0.45816 | 0.45953 | 0.45962
9.172 | 0.45794 | 0.4593 | 0.4594
9.174 | 0.45771 | 0.45907 | 0.45917
9.176 | 0.45749 | 0.45885 | 0.45894
9.178 | 0.45726 | 0.45862 | 0.45872
9.18 | 0.45704 | 0.45839 | 0.45849
9.182 | 0.45681 | 0.45817 | 0.45826
9.184 | 0.45659 | 0.45794 | 0.45804
9.186 | 0.45637 | 0.45772 | 0.45781
9.188 | 0.45614 | 0.45749 | 0.45759
9.19 | 0.45592 | 0.45726 | 0.45736
9.192 | 0.4557 | 0.45704 | 0.45713
9.194 | 0.45547 | 0.45681 | 0.45691
9.196 | 0.45525 | 0.45659 | 0.45668
9.198 | 0.45503 | 0.45636 | 0.45646
9.2 | 0.45481 | 0.45614 | 0.45623
9.202 | 0.45458 | 0.45591 | 0.45601
9.204 | 0.45436 | 0.45569 | 0.45578
9.206 | 0.45414 | 0.45546 | 0.45556
9.208 | 0.45392 | 0.45524 | 0.45533
9.21 | 0.4537 | 0.45502 | 0.45511
9.212 | 0.45347 | 0.45479 | 0.45489
9.214 | 0.45325 | 0.45457 | 0.45466
9.216 | 0.45303 | 0.45434 | 0.45444
9.218 | 0.45281 | 0.45412 | 0.45421
9.22 | 0.45259 | 0.4539 | 0.45399
9.222 | 0.45237 | 0.45367 | 0.45377
9.224 | 0.45215 | 0.45345 | 0.45354
9.226 | 0.45193 | 0.45323 | 0.45332
9.228 | 0.45171 | 0.45301 | 0.4531
9.23 | 0.45149 | 0.45278 | 0.45288
9.232 | 0.45127 | 0.45256 | 0.45265
9.234 | 0.45105 | 0.45234 | 0.45243
9.236 | 0.45083 | 0.45212 | 0.45221
9.238 | 0.45061 | 0.45189 | 0.45199
9.24 | 0.45039 | 0.45167 | 0.45176
9.242 | 0.45017 | 0.45145 | 0.45154
9.244 | 0.44995 | 0.45123 | 0.45132
9.246 | 0.44973 | 0.45101 | 0.4511
9.248 | 0.44951 | 0.45079 | 0.45088
9.25 | 0.44929 | 0.45057 | 0.45066
9.252 | 0.44907 | 0.45034 | 0.45044
9.254 | 0.44885 | 0.45012 | 0.45021
9.256 | 0.44863 | 0.4499 | 0.44999
9.258 | 0.44842 | 0.44968 | 0.44977
9.26 | 0.4482 | 0.44946 | 0.44955
9.262 | 0.44798 | 0.44924 | 0.44933
9.264 | 0.44776 | 0.44902 | 0.44911
9.266 | 0.44754 | 0.4488 | 0.44889
9.268 | 0.44733 | 0.44858 | 0.44867
9.27 | 0.44711 | 0.44836 | 0.44845
9.272 | 0.44689 | 0.44814 | 0.44823
9.274 | 0.44668 | 0.44792 | 0.44801
9.276 | 0.44646 | 0.44771 | 0.44779
9.278 | 0.44624 | 0.44749 | 0.44757
9.28 | 0.44602 | 0.44727 | 0.44736
9.282 | 0.44581 | 0.44705 | 0.44714
9.284 | 0.44559 | 0.44683 | 0.44692
9.286 | 0.44538 | 0.44661 | 0.4467
9.288 | 0.44516 | 0.44639 | 0.44648
9.29 | 0.44494 | 0.44618 | 0.44626
9.292 | 0.44473 | 0.44596 | 0.44604
9.294 | 0.44451 | 0.44574 | 0.44583
9.296 | 0.4443 | 0.44552 | 0.44561
9.298 | 0.44408 | 0.4453 | 0.44539
9.3 | 0.44387 | 0.44509 | 0.44517
9.302 | 0.44365 | 0.44487 | 0.44496
9.304 | 0.44344 | 0.44465 | 0.44474
9.306 | 0.44322 | 0.44444 | 0.44452
9.308 | 0.44301 | 0.44422 | 0.44431
9.31 | 0.44279 | 0.444 | 0.44409
9.312 | 0.44258 | 0.44379 | 0.44387
9.314 | 0.44236 | 0.44357 | 0.44366
9.316 | 0.44215 | 0.44335 | 0.44344
9.318 | 0.44193 | 0.44314 | 0.44322
9.32 | 0.44172 | 0.44292 | 0.44301
9.322 | 0.44151 | 0.44271 | 0.44279
9.324 | 0.44129 | 0.44249 | 0.44257
9.326 | 0.44108 | 0.44227 | 0.44236
9.328 | 0.44087 | 0.44206 | 0.44214
9.33 | 0.44065 | 0.44184 | 0.44193
9.332 | 0.44044 | 0.44163 | 0.44171
9.334 | 0.44023 | 0.44141 | 0.4415
9.336 | 0.44001 | 0.4412 | 0.44128
9.338 | 0.4398 | 0.44098 | 0.44107
9.34 | 0.43959 | 0.44077 | 0.44085
9.342 | 0.43938 | 0.44056 | 0.44064
9.344 | 0.43917 | 0.44034 | 0.44043
9.346 | 0.43895 | 0.44013 | 0.44021
9.348 | 0.43874 | 0.43991 | 0.44
9.35 | 0.43853 | 0.4397 | 0.43978
9.352 | 0.43832 | 0.43949 | 0.43957
9.354 | 0.43811 | 0.43927 | 0.43936
9.356 | 0.4379 | 0.43906 | 0.43914
9.358 | 0.43768 | 0.43885 | 0.43893
9.36 | 0.43747 | 0.43863 | 0.43872
9.362 | 0.43726 | 0.43842 | 0.4385
9.364 | 0.43705 | 0.43821 | 0.43829
9.366 | 0.43684 | 0.43799 | 0.43808
9.368 | 0.43663 | 0.43778 | 0.43786
9.37 | 0.43642 | 0.43757 | 0.43765
9.372 | 0.43621 | 0.43736 | 0.43744
9.374 | 0.436 | 0.43715 | 0.43723
9.376 | 0.43579 | 0.43693 | 0.43702
9.378 | 0.43558 | 0.43672 | 0.4368
9.38 | 0.43537 | 0.43651 | 0.43659
9.382 | 0.43516 | 0.4363 | 0.43638
9.384 | 0.43495 | 0.43609 | 0.43617
9.386 | 0.43474 | 0.43588 | 0.43596
9.388 | 0.43453 | 0.43567 | 0.43575
9.39 | 0.43432 | 0.43545 | 0.43553
9.392 | 0.43411 | 0.43524 | 0.43532
9.394 | 0.43391 | 0.43503 | 0.43511
9.396 | 0.4337 | 0.43482 | 0.4349
9.398 | 0.43349 | 0.43461 | 0.43469
9.4 | 0.43328 | 0.4344 | 0.43448
9.402 | 0.43307 | 0.43419 | 0.43427
9.404 | 0.43286 | 0.43398 | 0.43406
9.406 | 0.43266 | 0.43377 | 0.43385
9.408 | 0.43245 | 0.43356 | 0.43364
9.41 | 0.43224 | 0.43335 | 0.43343
9.412 | 0.43203 | 0.43314 | 0.43322
9.414 | 0.43183 | 0.43293 | 0.43301
9.416 | 0.43162 | 0.43273 | 0.4328
9.418 | 0.43141 | 0.43252 | 0.43259
9.42 | 0.4312 | 0.43231 | 0.43239
9.422 | 0.431 | 0.4321 | 0.43218
9.424 | 0.43079 | 0.43189 | 0.43197
9.426 | 0.43058 | 0.43168 | 0.43176
9.428 | 0.43038 | 0.43147 | 0.43155
9.43 | 0.43017 | 0.43127 | 0.43134
9.432 | 0.42997 | 0.43106 | 0.43113
9.434 | 0.42976 | 0.43085 | 0.43093
9.436 | 0.42955 | 0.43064 | 0.43072
9.438 | 0.42935 | 0.43043 | 0.43051
9.44 | 0.42914 | 0.43023 | 0.4303
9.442 | 0.42894 | 0.43002 | 0.4301
9.444 | 0.42873 | 0.42981 | 0.42989
9.446 | 0.42853 | 0.42961 | 0.42968
9.448 | 0.42832 | 0.4294 | 0.42947
9.45 | 0.42812 | 0.42919 | 0.42927
9.452 | 0.42791 | 0.42898 | 0.42906
9.454 | 0.42771 | 0.42878 | 0.42885
9.456 | 0.4275 | 0.42857 | 0.42865
9.458 | 0.4273 | 0.42837 | 0.42844
9.46 | 0.42709 | 0.42816 | 0.42824
9.462 | 0.42689 | 0.42795 | 0.42803
9.464 | 0.42669 | 0.42775 | 0.42782
9.466 | 0.42648 | 0.42754 | 0.42762
9.468 | 0.42628 | 0.42734 | 0.42741
9.47 | 0.42607 | 0.42713 | 0.42721
9.472 | 0.42587 | 0.42693 | 0.427
9.474 | 0.42567 | 0.42672 | 0.4268
9.476 | 0.42546 | 0.42652 | 0.42659
9.478 | 0.42526 | 0.42631 | 0.42639
9.48 | 0.42506 | 0.42611 | 0.42618
9.482 | 0.42486 | 0.4259 | 0.42598
9.484 | 0.42465 | 0.4257 | 0.42577
9.486 | 0.42445 | 0.42549 | 0.42557
9.488 | 0.42425 | 0.42529 | 0.42536
9.49 | 0.42405 | 0.42508 | 0.42516
9.492 | 0.42384 | 0.42488 | 0.42495
9.494 | 0.42364 | 0.42468 | 0.42475
9.496 | 0.42344 | 0.42447 | 0.42455
9.498 | 0.42324 | 0.42427 | 0.42434
9.5 | 0.42304 | 0.42407 | 0.42414
9.502 | 0.42283 | 0.42386 | 0.42394
9.504 | 0.42263 | 0.42366 | 0.42373
9.506 | 0.42243 | 0.42346 | 0.42353
9.508 | 0.42223 | 0.42325 | 0.42333
9.51 | 0.42203 | 0.42305 | 0.42312
9.512 | 0.42183 | 0.42285 | 0.42292
9.514 | 0.42163 | 0.42265 | 0.42272
9.516 | 0.42143 | 0.42244 | 0.42252
9.518 | 0.42123 | 0.42224 | 0.42231
9.52 | 0.42103 | 0.42204 | 0.42211
9.522 | 0.42083 | 0.42184 | 0.42191
9.524 | 0.42063 | 0.42164 | 0.42171
9.526 | 0.42043 | 0.42144 | 0.42151
9.528 | 0.42023 | 0.42123 | 0.42131
9.53 | 0.42003 | 0.42103 | 0.4211
9.532 | 0.41983 | 0.42083 | 0.4209
9.534 | 0.41963 | 0.42063 | 0.4207
9.536 | 0.41943 | 0.42043 | 0.4205
9.538 | 0.41923 | 0.42023 | 0.4203
9.54 | 0.41903 | 0.42003 | 0.4201
9.542 | 0.41883 | 0.41983 | 0.4199
9.544 | 0.41863 | 0.41963 | 0.4197
9.546 | 0.41843 | 0.41943 | 0.4195
9.548 | 0.41824 | 0.41923 | 0.4193
9.55 | 0.41804 | 0.41903 | 0.4191
9.552 | 0.41784 | 0.41883 | 0.4189
9.554 | 0.41764 | 0.41863 | 0.4187
9.556 | 0.41744 | 0.41843 | 0.4185
9.558 | 0.41725 | 0.41823 | 0.4183
9.56 | 0.41705 | 0.41803 | 0.4181
9.562 | 0.41685 | 0.41783 | 0.4179
9.564 | 0.41665 | 0.41763 | 0.4177
9.566 | 0.41646 | 0.41743 | 0.4175
9.568 | 0.41626 | 0.41723 | 0.4173
9.57 | 0.41606 | 0.41703 | 0.4171
9.572 | 0.41586 | 0.41683 | 0.4169
9.574 | 0.41567 | 0.41664 | 0.4167
9.576 | 0.41547 | 0.41644 | 0.41651
9.578 | 0.41527 | 0.41624 | 0.41631
9.58 | 0.41508 | 0.41604 | 0.41611
9.582 | 0.41488 | 0.41584 | 0.41591
9.584 | 0.41468 | 0.41565 | 0.41571
9.586 | 0.41449 | 0.41545 | 0.41552
9.588 | 0.41429 | 0.41525 | 0.41532
9.59 | 0.4141 | 0.41505 | 0.41512
9.592 | 0.4139 | 0.41486 | 0.41492
9.594 | 0.41371 | 0.41466 | 0.41473
9.596 | 0.41351 | 0.41446 | 0.41453
9.598 | 0.41331 | 0.41426 | 0.41433
9.6 | 0.41312 | 0.41407 | 0.41413
9.602 | 0.41292 | 0.41387 | 0.41394
9.604 | 0.41273 | 0.41367 | 0.41374
9.606 | 0.41253 | 0.41348 | 0.41354
9.608 | 0.41234 | 0.41328 | 0.41335
9.61 | 0.41215 | 0.41309 | 0.41315
9.612 | 0.41195 | 0.41289 | 0.41296
9.614 | 0.41176 | 0.41269 | 0.41276
9.616 | 0.41156 | 0.4125 | 0.41256
9.618 | 0.41137 | 0.4123 | 0.41237
9.62 | 0.41117 | 0.41211 | 0.41217
9.622 | 0.41098 | 0.41191 | 0.41198
9.624 | 0.41079 | 0.41172 | 0.41178
9.626 | 0.41059 | 0.41152 | 0.41159
9.628 | 0.4104 | 0.41133 | 0.41139
9.63 | 0.41021 | 0.41113 | 0.4112
9.632 | 0.41001 | 0.41094 | 0.411
9.634 | 0.40982 | 0.41074 | 0.41081
9.636 | 0.40963 | 0.41055 | 0.41061
9.638 | 0.40943 | 0.41035 | 0.41042
9.64 | 0.40924 | 0.41016 | 0.41022
9.642 | 0.40905 | 0.40996 | 0.41003
9.644 | 0.40886 | 0.40977 | 0.40983
9.646 | 0.40866 | 0.40958 | 0.40964
9.648 | 0.40847 | 0.40938 | 0.40945
9.65 | 0.40828 | 0.40919 | 0.40925
9.652 | 0.40809 | 0.409 | 0.40906
9.654 | 0.4079 | 0.4088 | 0.40887
9.656 | 0.4077 | 0.40861 | 0.40867
9.658 | 0.40751 | 0.40842 | 0.40848
9.66 | 0.40732 | 0.40822 | 0.40829
9.662 | 0.40713 | 0.40803 | 0.40809
9.664 | 0.40694 | 0.40784 | 0.4079
9.666 | 0.40675 | 0.40764 | 0.40771
9.668 | 0.40656 | 0.40745 | 0.40752
9.67 | 0.40637 | 0.40726 | 0.40732
9.672 | 0.40617 | 0.40707 | 0.40713
9.674 | 0.40598 | 0.40687 | 0.40694
9.676 | 0.40579 | 0.40668 | 0.40675
9.678 | 0.4056 | 0.40649 | 0.40655
9.68 | 0.40541 | 0.4063 | 0.40636
9.682 | 0.40522 | 0.40611 | 0.40617
9.684 | 0.40503 | 0.40592 | 0.40598
9.686 | 0.40484 | 0.40572 | 0.40579
9.688 | 0.40465 | 0.40553 | 0.4056
9.69 | 0.40446 | 0.40534 | 0.4054
9.692 | 0.40427 | 0.40515 | 0.40521
9.694 | 0.40408 | 0.40496 | 0.40502
9.696 | 0.40389 | 0.40477 | 0.40483
9.698 | 0.40371 | 0.40458 | 0.40464
9.7 | 0.40352 | 0.40439 | 0.40445
9.702 | 0.40333 | 0.4042 | 0.40426
9.704 | 0.40314 | 0.40401 | 0.40407
9.706 | 0.40295 | 0.40382 | 0.40388
9.708 | 0.40276 | 0.40363 | 0.40369
9.71 | 0.40257 | 0.40344 | 0.4035
9.712 | 0.40238 | 0.40325 | 0.40331
9.714 | 0.4022 | 0.40306 | 0.40312
9.716 | 0.40201 | 0.40287 | 0.40293
9.718 | 0.40182 | 0.40268 | 0.40274
9.72 | 0.40163 | 0.40249 | 0.40255
9.722 | 0.40144 | 0.4023 | 0.40236
9.724 | 0.40126 | 0.40211 | 0.40217
9.726 | 0.40107 | 0.40192 | 0.40198
9.728 | 0.40088 | 0.40173 | 0.4018
9.73 | 0.40069 | 0.40155 | 0.40161
9.732 | 0.40051 | 0.40136 | 0.40142
9.734 | 0.40032 | 0.40117 | 0.40123
9.736 | 0.40013 | 0.40098 | 0.40104
9.738 | 0.39995 | 0.40079 | 0.40085
9.74 | 0.39976 | 0.4006 | 0.40066
9.742 | 0.39957 | 0.40042 | 0.40048
9.744 | 0.39939 | 0.40023 | 0.40029
9.746 | 0.3992 | 0.40004 | 0.4001
9.748 | 0.39901 | 0.39985 | 0.39991
9.75 | 0.39883 | 0.39967 | 0.39973
9.752 | 0.39864 | 0.39948 | 0.39954
9.754 | 0.39846 | 0.39929 | 0.39935
9.756 | 0.39827 | 0.3991 | 0.39916
9.758 | 0.39809 | 0.39892 | 0.39898
9.76 | 0.3979 | 0.39873 | 0.39879
9.762 | 0.39771 | 0.39854 | 0.3986
9.764 | 0.39753 | 0.39836 | 0.39842
9.766 | 0.39734 | 0.39817 | 0.39823
9.768 | 0.39716 | 0.39798 | 0.39804
9.77 | 0.39697 | 0.3978 | 0.39786
9.772 | 0.39679 | 0.39761 | 0.39767
9.774 | 0.39661 | 0.39743 | 0.39748
9.776 | 0.39642 | 0.39724 | 0.3973
9.778 | 0.39624 | 0.39705 | 0.39711
9.78 | 0.39605 | 0.39687 | 0.39693
9.782 | 0.39587 | 0.39668 | 0.39674
9.784 | 0.39568 | 0.3965 | 0.39656
9.786 | 0.3955 | 0.39631 | 0.39637
9.788 | 0.39532 | 0.39613 | 0.39618
9.79 | 0.39513 | 0.39594 | 0.396
9.792 | 0.39495 | 0.39576 | 0.39581
9.794 | 0.39476 | 0.39557 | 0.39563
9.796 | 0.39458 | 0.39539 | 0.39544
9.798 | 0.3944 | 0.3952 | 0.39526
9.8 | 0.39421 | 0.39502 | 0.39508
9.802 | 0.39403 | 0.39483 | 0.39489
9.804 | 0.39385 | 0.39465 | 0.39471
9.806 | 0.39367 | 0.39447 | 0.39452
9.808 | 0.39348 | 0.39428 | 0.39434
9.81 | 0.3933 | 0.3941 | 0.39415
9.812 | 0.39312 | 0.39391 | 0.39397
9.814 | 0.39294 | 0.39373 | 0.39379
9.816 | 0.39275 | 0.39355 | 0.3936
9.818 | 0.39257 | 0.39336 | 0.39342
9.82 | 0.39239 | 0.39318 | 0.39324
9.822 | 0.39221 | 0.393 | 0.39305
9.824 | 0.39203 | 0.39281 | 0.39287
9.826 | 0.39184 | 0.39263 | 0.39269
9.828 | 0.39166 | 0.39245 | 0.3925
9.83 | 0.39148 | 0.39227 | 0.39232
9.832 | 0.3913 | 0.39208 | 0.39214
9.834 | 0.39112 | 0.3919 | 0.39196
9.836 | 0.39094 | 0.39172 | 0.39177
9.838 | 0.39076 | 0.39154 | 0.39159
9.84 | 0.39058 | 0.39135 | 0.39141
9.842 | 0.3904 | 0.39117 | 0.39123
9.844 | 0.39021 | 0.39099 | 0.39104
9.846 | 0.39003 | 0.39081 | 0.39086
9.848 | 0.38985 | 0.39063 | 0.39068
9.85 | 0.38967 | 0.39044 | 0.3905
9.852 | 0.38949 | 0.39026 | 0.39032
9.854 | 0.38931 | 0.39008 | 0.39014
9.856 | 0.38913 | 0.3899 | 0.38996
9.858 | 0.38895 | 0.38972 | 0.38977
9.86 | 0.38877 | 0.38954 | 0.38959
9.862 | 0.38859 | 0.38936 | 0.38941
9.864 | 0.38841 | 0.38918 | 0.38923
9.866 | 0.38824 | 0.389 | 0.38905
9.868 | 0.38806 | 0.38882 | 0.38887
9.87 | 0.38788 | 0.38864 | 0.38869
9.872 | 0.3877 | 0.38846 | 0.38851
9.874 | 0.38752 | 0.38828 | 0.38833
9.876 | 0.38734 | 0.3881 | 0.38815
9.878 | 0.38716 | 0.38792 | 0.38797
9.88 | 0.38698 | 0.38774 | 0.38779
9.882 | 0.3868 | 0.38756 | 0.38761
9.884 | 0.38663 | 0.38738 | 0.38743
9.886 | 0.38645 | 0.3872 | 0.38725
9.888 | 0.38627 | 0.38702 | 0.38707
9.89 | 0.38609 | 0.38684 | 0.38689
9.892 | 0.38591 | 0.38666 | 0.38671
9.894 | 0.38574 | 0.38648 | 0.38653
9.896 | 0.38556 | 0.3863 | 0.38635
9.898 | 0.38538 | 0.38612 | 0.38618
9.9 | 0.3852 | 0.38594 | 0.386
9.902 | 0.38503 | 0.38577 | 0.38582
9.904 | 0.38485 | 0.38559 | 0.38564
9.906 | 0.38467 | 0.38541 | 0.38546
9.908 | 0.38449 | 0.38523 | 0.38528
9.91 | 0.38432 | 0.38505 | 0.3851
9.912 | 0.38414 | 0.38487 | 0.38493
9.914 | 0.38396 | 0.3847 | 0.38475
9.916 | 0.38379 | 0.38452 | 0.38457
9.918 | 0.38361 | 0.38434 | 0.38439
9.92 | 0.38343 | 0.38416 | 0.38421
9.922 | 0.38326 | 0.38399 | 0.38404
9.924 | 0.38308 | 0.38381 | 0.38386
9.926 | 0.38291 | 0.38363 | 0.38368
9.928 | 0.38273 | 0.38345 | 0.38351
9.93 | 0.38255 | 0.38328 | 0.38333
9.932 | 0.38238 | 0.3831 | 0.38315
9.934 | 0.3822 | 0.38292 | 0.38297
9.936 | 0.38203 | 0.38275 | 0.3828
9.938 | 0.38185 | 0.38257 | 0.38262
9.94 | 0.38168 | 0.38239 | 0.38244
9.942 | 0.3815 | 0.38222 | 0.38227
9.944 | 0.38133 | 0.38204 | 0.38209
9.946 | 0.38115 | 0.38187 | 0.38192
9.948 | 0.38098 | 0.38169 | 0.38174
9.95 | 0.3808 | 0.38151 | 0.38156
9.952 | 0.38063 | 0.38134 | 0.38139
9.954 | 0.38045 | 0.38116 | 0.38121
9.956 | 0.38028 | 0.38099 | 0.38104
9.958 | 0.3801 | 0.38081 | 0.38086
9.96 | 0.37993 | 0.38064 | 0.38069
9.962 | 0.37976 | 0.38046 | 0.38051
9.964 | 0.37958 | 0.38029 | 0.38034
9.966 | 0.37941 | 0.38011 | 0.38016
9.968 | 0.37923 | 0.37994 | 0.37999
9.97 | 0.37906 | 0.37976 | 0.37981
9.972 | 0.37889 | 0.37959 | 0.37964
9.974 | 0.37871 | 0.37941 | 0.37946
9.976 | 0.37854 | 0.37924 | 0.37929
9.978 | 0.37837 | 0.37906 | 0.37911
9.98 | 0.37819 | 0.37889 | 0.37894
9.982 | 0.37802 | 0.37871 | 0.37876
9.984 | 0.37785 | 0.37854 | 0.37859
9.986 | 0.37768 | 0.37837 | 0.37842
9.988 | 0.3775 | 0.37819 | 0.37824
9.99 | 0.37733 | 0.37802 | 0.37807
9.992 | 0.37716 | 0.37785 | 0.37789
9.994 | 0.37699 | 0.37767 | 0.37772
9.996 | 0.37681 | 0.3775 | 0.37755
9.998 | -- | -- | --
10 | -- | -- | --
-- | 1740000000000 | 3730000000000 | 4870000000000
-- | -- | -- | --
| -- | -- | --
| -- | --
| 1290000000000 | 1290000000000
| -- | --
| -- | --

## figure s4-c
| omega_PVDF = 0 | omega_PVDF = 0.005 | omega_PVDF = 0.025
h (nm) | V_tot'' (N/m) | V_tot'' (N/m) | V_tot'' (N/m)
0.002 | 2.1342e+26 | 2.5109e+25 | 1.1736e+25
0.004 | 1.5081e+24 | 1.7742e+23 | 8.2932e+22
0.006 | 7.5409e+22 | 8.8717e+21 | 4.1469e+21
0.008 | 8.4531e+21 | 9.945e+20 | 4.6486e+20
0.01 | 1.4887e+21 | 1.7515e+20 | 8.1868e+19
0.012 | 3.5118e+20 | 4.1316e+19 | 1.9312e+19
0.014 | 1.0178e+20 | 1.1974e+19 | 5.5971e+18
0.016 | 3.4388e+19 | 4.0458e+18 | 1.8911e+18
0.018 | 1.3087e+19 | 1.5397e+18 | 7.1969e+17
0.02 | 5.4776e+18 | 6.4443e+17 | 3.0122e+17
0.022 | 2.4783e+18 | 2.9157e+17 | 1.3629e+17
0.024 | 1.1965e+18 | 1.4077e+17 | 65798800000000000
0.026 | 6.1035e+17 | 71807000000000000 | 33564600000000000
0.028 | 3.264e+17 | 38401000000000000 | 17949700000000000
0.03 | 1.8186e+17 | 21395500000000000 | 10000800000000000
0.032 | 1.0503e+17 | 12356700000000000 | 5775850000000000
0.034 | 62615000000000000 | 7366590000000000 | 3443350000000000
0.036 | 38398500000000000 | 4517540000000000 | 2111630000000000
0.038 | 24151500000000000 | 2841400000000000 | 1328150000000000
0.04 | 15541100000000000 | 1828390000000000 | 854641000000000
0.042 | 10209200000000000 | 1201100000000000 | 561429000000000
0.044 | 6833950000000000 | 804007000000000 | 375816000000000
0.046 | 4653910000000000 | 547527000000000 | 255930000000000
0.048 | 3219690000000000 | 378794000000000 | 177059000000000
0.05 | 2260060000000000 | 265894000000000 | 124286000000000
0.052 | 1607890000000000 | 189166000000000 | 88421600000000
0.054 | 1158230000000000 | 136264000000000 | 63693600000000
0.056 | 844018000000000 | 99297800000000 | 46414600000000
0.058 | 621710000000000 | 73143600000000 | 34189300000000
0.06 | 462588000000000 | 54423000000000 | 25438800000000
0.062 | 347449000000000 | 40877000000000 | 19107000000000
0.064 | 263284000000000 | 30975100000000 | 14478600000000
0.066 | 201172000000000 | 23667600000000 | 11062900000000
0.068 | 154919000000000 | 18226100000000 | 8519390000000
0.07 | 120185000000000 | 14139600000000 | 6609250000000
0.072 | 93890700000000 | 11046100000000 | 5163270000000
0.074 | 73834900000000 | 8686610000000 | 4060360000000
0.076 | 58427700000000 | 6873960000000 | 3213080000000
0.078 | 46510800000000 | 5471950000000 | 2557740000000
0.08 | 37234100000000 | 4380560000000 | 2047590000000
0.082 | 29968200000000 | 3525730000000 | 1648030000000
0.084 | 24244000000000 | 2852280000000 | 1333230000000
0.086 | 19709100000000 | 2318750000000 | 1083850000000
0.088 | 16097300000000 | 1893840000000 | 885231000000
0.09 | 13206200000000 | 1553690000000 | 726239000000
0.092 | 10880600000000 | 1280090000000 | 598349000000
0.094 | 9001200000000 | 1058980000000 | 494998000000
0.096 | 7475660000000 | 879504000000 | 411105000000
0.098 | 6232050000000 | 733194000000 | 342715000000
0.1 | 5214090000000 | 613432000000 | 286735000000
0.102 | 4377560000000 | 515016000000 | 240733000000
0.104 | 3687520000000 | 433833000000 | 202786000000
0.106 | 3116240000000 | 366623000000 | 171370000000
0.108 | 2641620000000 | 310784000000 | 145269000000
0.11 | 2245970000000 | 264236000000 | 123511000000
0.112 | 1915080000000 | 225307000000 | 105315000000
0.114 | 1637470000000 | 192647000000 | 90048600000
0.116 | 1403860000000 | 165163000000 | 77201900000
0.118 | 1206710000000 | 141968000000 | 66359600000
0.12 | 1039840000000 | 122336000000 | 57183100000
0.122 | 898214000000 | 105674000000 | 49395000000
0.124 | 777702000000 | 91495900000 | 42767700000
0.126 | 674890000000 | 79400200000 | 37113800000
0.128 | 586960000000 | 69055200000 | 32278300000
0.13 | 511576000000 | 60186400000 | 28132800000
0.132 | 446797000000 | 52565200000 | 24570400000
0.134 | 391005000000 | 46001300000 | 21502300000
0.136 | 342847000000 | 40335600000 | 18854000000
0.138 | 301190000000 | 35434700000 | 16563100000
0.14 | 265081000000 | 31186500000 | 14577400000
0.142 | 233719000000 | 27496800000 | 12852800000
0.144 | 206425000000 | 24285700000 | 11351800000
0.146 | 182628000000 | 21486000000 | 10043100000
0.148 | 161840000000 | 19040300000 | 8899960000
0.15 | 143648000000 | 16900000000 | 7899540000
0.152 | 127700000000 | 15023800000 | 7022520000
0.154 | 113695000000 | 13376100000 | 6252370000
0.156 | 101376000000 | 11926800000 | 5574920000
0.158 | 90522500000 | 10649900000 | 4978050000
0.16 | 80944800000 | 9523070000 | 4451350000
0.162 | 72479900000 | 8527180000 | 3985840000
0.164 | 64987200000 | 7645670000 | 3573800000
0.166 | 58345300000 | 6864260000 | 3208550000
0.168 | 52449100000 | 6170580000 | 2884300000
0.17 | 47207600000 | 5553930000 | 2596060000
0.172 | 42541700000 | 5004990000 | 2339470000
0.174 | 38382600000 | 4515670000 | 2110750000
0.176 | 34670400000 | 4078940000 | 1906610000
0.178 | 31352900000 | 3688630000 | 1724170000
0.18 | 28384300000 | 3339390000 | 1560920000
0.182 | 25724800000 | 3026500000 | 1414670000
0.184 | 23339300000 | 2745840000 | 1283480000
0.186 | 21197100000 | 2493810000 | 1165680000
0.188 | 19271100000 | 2267220000 | 1059760000
0.19 | 17537600000 | 2063280000 | 964434000
0.192 | 15975600000 | 1879520000 | 878539000
0.194 | 14566700000 | 1713760000 | 801059000
0.196 | 13294500000 | 1564090000 | 731098000
0.198 | 12144600000 | 1428800000 | 667861000
0.2 | 11104100000 | 1306390000 | 610643000
0.202 | 10161800000 | 1195520000 | 558820000
0.204 | 9307420000 | 1095010000 | 511838000
0.206 | 8532150000 | 1003800000 | 469204000
0.208 | 7827970000 | 920953000 | 430479000
0.21 | 7187780000 | 845635000 | 395273000
0.212 | 6605230000 | 777099000 | 363238000
0.214 | 6074670000 | 714679000 | 334061000
0.216 | 5591050000 | 657781000 | 307465000
0.218 | 5149830000 | 605872000 | 283201000
0.22 | 4746950000 | 558474000 | 261046000
0.222 | 4378800000 | 515161000 | 240801000
0.224 | 4042100000 | 475548000 | 222285000
0.226 | 3733920000 | 439291000 | 205337000
0.228 | 3451620000 | 406080000 | 189813000
0.23 | 3192840000 | 375635000 | 175582000
0.232 | 2955440000 | 347705000 | 162527000
0.234 | 2737500000 | 322064000 | 150541000
0.236 | 2537260000 | 298506000 | 139530000
0.238 | 2353170000 | 276848000 | 129406000
0.24 | 2183790000 | 256921000 | 120092000
0.242 | 2027860000 | 238576000 | 111517000
0.244 | 1884200000 | 221674000 | 103617000
0.246 | 1751760000 | 206093000 | 96333400
0.248 | 1629580000 | 191718000 | 89614500
0.25 | 1516800000 | 178450000 | 83412300
0.252 | 1412620000 | 166194000 | 77683400
0.254 | 1316340000 | 154865000 | 72388400
0.256 | 1227290000 | 144389000 | 67491400
0.258 | 1144880000 | 134694000 | 62959700
0.26 | 1068580000 | 125717000 | 58763600
0.262 | 997882000 | 117400000 | 54875900
0.264 | 932345000 | 109689000 | 51271900
0.266 | 871557000 | 102538000 | 47929000
0.268 | 815140000 | 95900400 | 44826500
0.27 | 762752000 | 89737000 | 41945500
0.272 | 714078000 | 84010600 | 39268900
0.274 | 668832000 | 78687300 | 36780600
0.276 | 626748000 | 73736200 | 34466300
0.278 | 587586000 | 69128900 | 32312700
0.28 | 551124000 | 64839100 | 30307600
0.282 | 517159000 | 60843200 | 28439800
0.284 | 485504000 | 57119000 | 26699000
0.286 | 455987000 | 53646300 | 25075800
0.288 | 428450000 | 50406700 | 23561500
0.29 | 402749000 | 47383000 | 22148100
0.292 | 378750000 | 44559500 | 20828300
0.294 | 356329000 | 41921700 | 19595300
0.296 | 335373000 | 39456200 | 18442900
0.298 | 315777000 | 37150900 | 17365300
0.3 | 297446000 | 34994200 | 16357200
0.302 | 280289000 | 32975700 | 15413700
0.304 | 264225000 | 31085800 | 14530300
0.306 | 249177000 | 29315400 | 13702800
0.308 | 235076000 | 27656400 | 12927400
0.31 | 221855000 | 26101000 | 12200300
0.312 | 209456000 | 24642300 | 11518500
0.314 | 197822000 | 23273500 | 10878700
0.316 | 186901000 | 21988700 | 10278100
0.318 | 176646000 | 20782200 | 9714185.4
0.32 | 167013000 | 19648900 | 9184419.7
0.322 | 157960000 | 18583800 | 8686561.0
0.324 | 149449000 | 17582400 | 8218508.2
0.326 | 141444000 | 16640700 | 7778310.1
0.328 | 133913000 | 15754700 | 7364154.0
0.33 | 126824000 | 14920700 | 6974355.4
0.332 | 120151000 | 14135600 | 6607347.6
0.334 | 113865000 | 13396100 | 6261673.3
0.336 | 107942000 | 12699300 | 5935976.5
0.338 | 102360000 | 12042500 | 5628994.4
0.34 | 97096600 | 11423300 | 5339550.9
0.342 | 92132200 | 10839200 | 5066550.1
0.344 | 87448300 | 10288200 | 4808970.2
0.346 | 83027500 | 9768076.5 | 4565858.6
0.348 | 78853600 | 9277022.0 | 4336326.3
0.35 | 74911500 | 8813243.5 | 4119543.5
0.352 | 71187200 | 8375083.8 | 3914735.6
0.354 | 67667500 | 7960994.6 | 3721179.0
0.356 | 64340100 | 7569529.5 | 3538197.5
0.358 | 61193500 | 7199336.1 | 3365159.0
0.36 | 58217000 | 6849149.9 | 3201472.4
0.362 | 55400400 | 6517787.8 | 3046584.7
0.364 | 52734500 | 6204142.8 | 2899978.5
0.366 | 50210300 | 5907178.4 | 2761169.2
0.368 | 47819700 | 5625923.9 | 2629703.2
0.37 | 45554900 | 5359469.9 | 2505155.3
0.372 | 43408600 | 5106964.3 | 2387127.3
0.374 | 41374100 | 4867608.0 | 2275245.7
0.376 | 39445000 | 4640651.7 | 2169160.1
0.378 | 37615400 | 4425392.5 | 2068542.1
0.38 | 35879500 | 4221170.5 | 1973083.2
0.382 | 34232200 | 4027366.5 | 1882494.0
0.384 | 32668500 | 3843398.9 | 1796502.6
0.386 | 31183700 | 3668721.2 | 1714853.5
0.388 | 29773600 | 3502820.1 | 1637306.8
0.39 | 28434000 | 3345212.8 | 1563636.9
0.392 | 27161000 | 3195445.7 | 1493631.7
0.394 | 25951000 | 3053091.7 | 1427091.6
0.396 | 24800600 | 2917749.3 | 1363828.9
0.398 | 23706600 | 2789040.4 | 1303666.9
0.4 | 22665900 | 2666609.2 | 1246439.3
0.402 | 21675800 | 2550120.4 | 1191989.3
0.404 | 20733500 | 2439258.4 | 1140169.4
0.406 | 19836500 | 2333725.6 | 1090840.6
0.408 | 18982300 | 2233241.6 | 1043871.7
0.41 | 18168900 | 2137541.9 | 999139.1
0.412 | 17394000 | 2046377.2 | 956526.3
0.414 | 16655700 | 1959512.2 | 915923.2
0.416 | 15952000 | 1876724.8 | 877226.2
0.418 | 15281200 | 1797805.6 | 840337.3
0.42 | 14641600 | 1722556.5 | 805163.9
0.422 | 14031600 | 1650790.8 | 771618.7
0.424 | 13449700 | 1582331.9 | 739619.1921
0.426 | 12894500 | 1517013.0 | 709087.4
0.428 | 12364600 | 1454676.2 | 679949.6
0.43 | 11858900 | 1395172.7 | 652136
0.432 | 11376000 | 1338361.3 | 625580.9
0.434 | 10914800 | 1284108.7 | 600221.8
0.436 | 10474400 | 1232288.7 | 575999.8
0.438 | 10053600 | 1182781.8 | 552859
0.44 | 9651464.6 | 1135475.0 | 530746.5
0.442 | 9267152.3 | 1090261.2 | 509612.4
0.444 | 8899768.2 | 1047039.0 | 489409.2
0.446 | 8548495.7 | 1005712.2 | 470092
0.448 | 8212561.1 | 966190 | 451618.3
0.45 | 7891230.7 | 928385.9 | 433947.7214
0.452 | 7583809.2 | 892218.2 | 417042
0.454 | 7289637.3 | 857609.3 | 400864.9
0.456 | 7008089.5 | 824485.6 | 385382.0468
0.458 | 6738572.4 | 792777.3 | 370560.8
0.46 | 6480523.0 | 762418.2 | 356370.1
0.462 | 6233406.8 | 733345.3 | 342780.7
0.464 | 5996716.4 | 705499 | 329764.7
0.466 | 5769969.9 | 678822.6 | 317295.5
0.468 | 5552709.9 | 653262.3294 | 305347.9
0.47 | 5344501.4 | 628766.9212 | 293898.2
0.472 | 5144931.5 | 605287.8256 | 282923.4
0.474 | 4953607.5 | 582778.9 | 272402.2
0.476 | 4770156.2 | 561196.1 | 262313.9
0.478 | 4594222.6 | 540497.8 | 252638.9
0.48 | 4425469.4 | 520644.2 | 243358.9
0.482 | 4263575.4 | 501597.7 | 234456.1
0.484 | 4108235.2 | 483322.1302 | 225913.6
0.486 | 3959158.1 | 465783.5 | 217715.6
0.488 | 3816067.6 | 448949.1 | 209846.8
0.49 | 3678700.1 | 432788 | 202292.8
0.492 | 3546805.0 | 417270.8 | 195039.6
0.494 | 3420143.4 | 402369.3 | 188074.2801
0.496 | 3298487.7 | 388056.7 | 181384.2311
0.498 | 3181621.1 | 374307.5 | 174957.5
0.5 | 3069337.2 | 361097.5 | 168782.9
0.502 | 2961439.0 | 348403.5 | 162849.3805
0.504 | 2857738.9 | 336203.4 | 157146.7435
0.506 | 2758057.8 | 324476.1 | 151665.1
0.508 | 2662225.0 | 313201.5 | 146395.1
0.51 | 2570077.8 | 302360.6 | 141327.8
0.512 | 2481460.9 | 291934.9 | 136454.6402
0.514 | 2396226.0 | 281907.2 | 131767.4484
0.516 | 2314231.8 | 272260.8 | 127258.5
0.518 | 2235343.1 | 262979.7 | 122920.3
0.52 | 2159431.1 | 254048.8 | 118745.8
0.522 | 2086372.8 | 245453.6 | 114728.2
0.524 | 2016050.5 | 237180.3061 | 110861.1
0.526 | 1948351.9 | 229215.7 | 107138.2
0.528 | 1883169.8 | 221547.2 | 103553.8
0.53 | 1820401.7 | 214162.6 | 100102.1
0.532 | 1759949.6 | 207050.6 | 96777.73754
0.534 | 1701719.9 | 200200 | 93575.61041
0.536 | 1645622.9 | 193600.3 | 90490.76992
0.538 | 1591573.1 | 187241.4 | 87518.50817
0.54 | 1539488.6 | 181113.8 | 84654.32218
0.542 | 1489291.1 | 175208.2 | 81893.90478
0.544 | 1440905.7 | 169515.7378 | 79233.13577
0.546 | 1394260.6 | 164028.0487 | 76668.07243
0.548 | 1349287.3 | 158737 | 74194.94139
0.55 | 1305920.0 | 153634.9798 | 71810.1318
0.552 | 1264095.9 | 148714.4782 | 69510.18619
0.554 | 1223754.9 | 143968.5 | 67291.79442
0.556 | 1184839.3 | 139390.1 | 65151.78701
0.558 | 1147293.8 | 134973 | 63087.12801
0.56 | 1111065.6 | 130710.8 | 61094.90949
0.562 | 1076104.0 | 126597.7 | 59172.34535
0.564 | 1042360.6 | 122627.9 | 57316.76629
0.566 | 1009788.7 | 118795.8581 | 55525.61392
0.568 | 978343.8 | 115096.4 | 53796.43611
0.57 | 947983.1 | 111524.6 | 52126.88232
0.572 | 918665.7 | 108075.5 | 50514.69896
0.574 | 890352.2 | 104744.5 | 48957.72474
0.576 | 863005.1 | 101527.2 | 47453.88731
0.578 | 836588 | 98419.25768 | 46001.19859
0.58 | 811066.3 | 95416.70868 | 44597.75138
0.582 | 786406.873 | 92515.5919 | 43241.71603
0.584 | 762577.6 | 89712.15065 | 41931.33657
0.586 | 739548 | 87002.77955 | 40664.92775
0.588 | 717288.5 | 84384.01835 | 39440.87216
0.59 | 695771 | 81852.54469 | 38257.61686
0.592 | 674968.3 | 79405.16903 | 37113.67094
0.594 | 654854.3 | 77038.82799 | 36007.60252
0.596 | 635404.2 | 74750.58047 | 34938.03685
0.598 | 616593.8 | 72537.60057 | 33903.65304
0.6 | 598400.2 | 70397.1738 | 32903.18224
0.602 | 580801 | 68326.69245 | 31935.40558
0.604 | 563775.1 | 66323.65037 | 30999.15158
0.606 | 547302 | 64385.63903 | 30093.29445
0.608 | 531361.9 | 62510.3438 | 29216.75228
0.61 | 515936 | 60695.53927 | 28368.48484
0.612 | 501006.1 | 58939.08592 | 27547.49208
0.614 | 486554.635 | 57238.92684 | 26752.81253
0.616 | 472564.9 | 55593.08363 | 25983.52145
0.618 | 459020.7 | 53999.65355 | 25238.72944
0.62 | 445906.4 | 52456.80647 | 24517.58106
0.622 | 433207.1 | 50962.78175 | 23819.25334
0.624 | 420908.4 | 49515.88528 | 23142.95441
0.626 | 408996.4 | 48114.48681 | 22487.92225
0.628 | 397457.8 | 46757.01773 | 21853.42365
0.63 | 386279.8 | 45441.96796 | 21238.75275
0.632 | 375450 | 44167.88385 | 20643.2301
0.634 | 364956.5 | 42933.36622 | 20066.20167
0.636 | 354787.8 | 41737.06757 | 19507.03762
0.638 | 344933 | 40577.69037 | 18965.13144
0.64 | 335381.4 | 39453.98509 | 18439.89907
0.642 | 326122.8 | 38364.74817 | 17930.77795
0.644 | 317147.2864 | 37308.82015 | 17437.2261
0.646 | 308445.4 | 36285.08393 | 16958.72137
0.648 | 300008 | 35292.4634 | 16494.76076
0.65 | 291826.3 | 34329.92134 | 16044.85944
0.652 | 283891.7567 | 33396.45815 | 15608.55019
0.654 | 276196.2 | 32491.11056 | 15185.38273
0.656 | 268731.7 | 31612.94978 | 14774.92294
0.658 | 261490.7 | 30761.08044 | 14376.75229
0.66 | 254465.8 | 29934.63939 | 13990.46734
0.662 | 247650 | 29132.79414 | 13615.67894
0.664 | 241036.5 | 28354.74185 | 13252.01184
0.666 | 234618.6 | 27599.70827 | 12899.10413
0.668 | 228390 | 26866.94656 | 12556.60673
0.67 | 222344.6 | 26155.73614 | 12224.18281
0.672 | 216476.4 | 25465.38179 | 11901.50741
0.674 | 210779.9 | 24795.21283 | 11588.26704
0.676 | 205249.4 | 24144.5819 | 11284.15912
0.678 | 199879.7 | 23512.86421 | 10988.89159
0.68 | 194665.6 | 22899.45685 | 10702.18264
0.682 | 189602.2 | 22303.77767 | 10423.76017
0.684 | 184684.7 | 21725.26467 | 10153.36148
0.686 | 179908.5 | 21163.37537 | 9890.733
0.688 | 175269.2 | 20617.58571 | 9635.62978
0.69 | 170762.4 | 20087.38983 | 9387.81537
0.692 | 166384 | 19572.29895 | 9147.06129
0.694 | 162130 | 19071.84116 | 8913.14696
0.696 | 157996.5 | 18585.56043 | 8685.85924
0.698 | 153979.7 | 18113.01623 | 8464.9922
0.7 | 150076.1 | 17653.78299 | 8250.34692
0.702 | 146282.2 | 17207.44942 | 8041.73115
0.704 | 142594.5 | 16773.618 | 7838.9591
0.706 | 139009.8049 | 16351.90469 | 7641.85124
0.708 | 135525 | 15941.93816 | 7450.23401
0.71 | 132136.9 | 15543.35946 | 7263.93963
0.712 | 128842.7 | 15155.82164 | 7082.80592
0.714 | 125639.5 | 14778.98923 | 6906.67608
0.716 | 122524.6 | 14412.53781 | 6735.39848
0.718 | 119495.2 | 14056.15365 | 6568.82646
0.72 | 116548.8 | 13709.53343 | 6406.81824
0.722 | 113682.9 | 13372.38367 | 6249.23665
0.724 | 110895.1 | 13044.42049 | 6095.949
0.726 | 108183.1 | 12725.36937 | 5946.82697
0.728 | 105544.5 | 12414.96461 | 5801.74636
0.73 | 102977.3 | 12112.94914 | 5660.58702
0.732 | 100479.2 | 11819.07429 | 5523.23271
0.734 | 98048.33102 | 11533.09928 | 5389.57088
0.736 | 95682.60013 | 11254.79121 | 5259.49268
0.738 | 93380.12158 | 10983.92452 | 5132.89267
0.74 | 91139.04056 | 10720.28101 | 5009.66886
0.742 | 88957.56072 | 10463.64932 | 4889.72247
0.744 | 86833.9429 | 10213.82486 | 4772.95784
0.746 | 84766.50376 | 9970.60958 | 4659.28243
0.748 | 82753.61265 | 9733.81165 | 4548.60654
0.75 | 80793.69042 | 9503.24527 | 4440.84336
0.752 | 78885.20823 | 9278.73058 | 4335.9088
0.754 | 77026.68468 | 9060.09331 | 4233.7214
0.756 | 75216.68487 | 8847.16464 | 4134.20226
0.758 | 73453.81897 | 8639.78106 | 4037.27495
0.76 | 71736.74047 | 8437.78415 | 3942.86542
0.762 | 70064.14448 | 8241.0204 | 3850.90191
0.764 | 68434.76652 | 8049.34104 | 3761.31489
0.766 | 66847.38172 | 7862.60198 | 3674.03701
0.768 | 65300.80248 | 7680.6635 | 3589.00296
0.77 | 63793.87777 | 7503.39018 | 3506.14944
0.772 | 62325.49234 | 7330.65081 | 3425.41512
0.774 | 60894.56462 | 7162.31815 | 3346.74053
0.776 | 59500.04606 | 6998.26884 | 3270.06801
0.778 | 58140.92054 | 6838.38335 | 3195.34168
0.78 | 56816.20214 | 6682.54567 | 3122.50732
0.782 | 55524.93528 | 6530.64338 | 3051.51239
0.784 | 54266.19321 | 6382.56746 | 2982.30593
0.786 | 53039.07694 | 6238.21215 | 2914.83849
0.788 | 51842.7145 | 6097.47485 | 2849.06214
0.79 | 50676.26043 | 5960.25611 | 2784.93037
0.792 | 49538.89417 | 5826.45939 | 2722.39807
0.794 | 48429.81989 | 5695.99105 | 2661.42146
0.796 | 47348.26522 | 5568.76024 | 2601.95809
0.798 | 46293.48113 | 5444.67883 | 2543.96676
0.8 | 45264.74042 | 5323.66126 | 2487.40747
0.802 | 44261.33744 | 5205.62453 | 2432.24144
0.804 | 43282.58747 | 5090.48808 | 2378.431
0.806 | 42327.82598 | 4978.17372 | 2325.93961
0.808 | 41396.40758 | 4868.60554 | 2274.73178
0.81 | 40487.70626 | 4761.70987 | 2224.77309
0.812 | 39601.11393 | 4657.41519 | 2176.0301
0.814 | 38736.04022 | 4555.65203 | 2128.47035
0.816 | 37891.91221 | 4456.35299 | 2082.06232
0.818 | 37068.1733 | 4359.4526 | 2036.77542
0.82 | 36264.28298 | 4264.88726 | 1992.57992
0.822 | 35479.7166 | 4172.59525 | 1949.44697
0.824 | 34713.96431 | 4082.51659 | 1907.34853
0.826 | 33966.53112 | 3994.59305 | 1866.25739
0.828 | 33236.93586 | 3908.76801 | 1826.14708
0.83 | 32524.71173 | 3824.98656 | 1786.99194
0.832 | 31829.40465 | 3743.19528 | 1748.767
0.834 | 31150.57362 | 3663.34228 | 1711.448
0.836 | 30487.79036 | 3585.37719 | 1675.0114
0.838 | 29840.63846 | 3509.25101 | 1639.43429
0.84 | 29208.71329 | 3434.91614 | 1604.69443
0.842 | 28591.62184 | 3362.32633 | 1570.77021
0.844 | 27988.98189 | 3291.43664 | 1537.6406
0.846 | 27400.42198 | 3222.20335 | 1505.28519
0.848 | 26825.58123 | 3154.58402 | 1473.68412
0.85 | 26264.10863 | 3088.53733 | 1442.8181
0.852 | 25715.66296 | 3024.02316 | 1412.66836
0.854 | 25179.91256 | 2961.00248 | 1383.21667
0.856 | 24656.53499 | 2899.43736 | 1354.44529
0.858 | 24145.2166 | 2839.2909 | 1326.33697
0.86 | 23645.65239 | 2780.52722 | 1298.87496
0.862 | 23157.54596 | 2723.11145 | 1272.04293
0.864 | 22680.60883 | 2667.00964 | 1245.82504
0.866 | 22214.56044 | 2612.1888 | 1220.20586
0.868 | 21759.12809 | 2558.61684 | 1195.17039
0.87 | 21314.04631 | 2506.26253 | 1170.70403
0.872 | 20879.05691 | 2455.0955 | 1146.79258
0.874 | 20453.90875 | 2405.08619 | 1123.42224
0.876 | 20038.35752 | 2356.20587 | 1100.57957
0.878 | 19632.16542 | 2308.42657 | 1078.2515
0.88 | 19235.10106 | 2261.72105 | 1056.42529
0.882 | 18846.93942 | 2216.06285 | 1035.08859
0.884 | 18467.46137 | 2171.42619 | 1014.22933
0.886 | 18096.45367 | 2127.78598 | 993.83579
0.888 | 17733.70888 | 2085.11782 | 973.89658
0.89 | 17379.025 | 2043.39794 | 954.40056
0.892 | 17032.20537 | 2002.60321 | 935.33695
0.894 | 16693.0587 | 1962.71112 | 916.69521
0.896 | 16361.39863 | 1923.69974 | 898.4651
0.898 | 16037.04374 | 1885.54775 | 880.63664
0.9 | 15719.81746 | 1848.23435 | 863.20012
0.902 | 15409.54786 | 1811.73933 | 846.14609
0.904 | 15106.06746 | 1776.04299 | 829.46535
0.906 | 14809.21317 | 1741.12613 | 813.14891
0.908 | 14518.82628 | 1706.97008 | 797.18806
0.91 | 14234.75209 | 1673.55665 | 781.57429
0.912 | 13956.83994 | 1640.86811 | 766.29931
0.914 | 13684.9432 | 1608.88722 | 751.35506
0.916 | 13418.91892 | 1577.59714 | 736.73369
0.918 | 13158.62784 | 1546.98151 | 722.42753
0.92 | 12903.93443 | 1517.02438 | 708.42913
0.922 | 12654.70647 | 1487.71018 | 694.73122
0.924 | 12410.8153 | 1459.02379 | 681.32672
0.926 | 12172.13541 | 1430.95044 | 668.20874
0.928 | 11938.54465 | 1403.47576 | 655.37056
0.93 | 11709.92389 | 1376.58574 | 642.80563
0.932 | 11486.15701 | 1350.26671 | 630.50756
0.934 | 11267.13097 | 1324.50538 | 618.47014
0.936 | 11052.73549 | 1299.28877 | 606.68729
0.938 | 10842.86307 | 1274.60423 | 595.15313
0.94 | 10637.40903 | 1250.43946 | 583.86187
0.942 | 10436.27125 | 1226.78243 | 572.80792
0.944 | 10239.35016 | 1203.62144 | 561.9858
0.946 | 10046.54875 | 1180.94506 | 551.39016
0.948 | 9857.77244 | 1158.74218 | 541.01582
0.95 | 9672.92897 | 1137.00194 | 530.85769
0.952 | 9491.92836 | 1115.71376 | 520.91084
0.954 | 9314.68298 | 1094.86732 | 511.17044
0.956 | 9141.10728 | 1074.45256 | 501.63179
0.958 | 8971.11783 | 1054.45967 | 492.29029
0.96 | 8804.63334 | 1034.87909 | 483.14149
0.962 | 8641.57447 | 1015.70147 | 474.18102
0.964 | 8481.8638 | 996.91771 | 465.40462
0.966 | 8325.42594 | 978.51895 | 456.80814
0.968 | 8172.1872 | 960.49651 | 448.38754
0.97 | 8022.07581 | 942.84196 | 440.13887
0.972 | 7875.02167 | 925.54703 | 432.05827
0.974 | 7730.95646 | 908.6037 | 424.14198
0.976 | 7589.81348 | 892.00413 | 416.38635
0.978 | 7451.52764 | 875.74064 | 408.78779
0.98 | 7316.03549 | 859.80579 | 401.34281
0.982 | 7183.27505 | 844.19227 | 394.04801
0.984 | 7053.18584 | 828.89297 | 386.90005
0.986 | 6925.7089 | 813.90096 | 379.8957
0.988 | 6800.78663 | 799.20946 | 373.03179
0.99 | 6678.36281 | 784.81185 | 366.30523
0.992 | 6558.3826 | 770.70169 | 359.713
0.994 | 6440.79247 | 756.87267 | 353.25216
0.996 | 6325.54013 | 743.31866 | 346.91983
0.998 | 6212.57454 | 730.03363 | 340.71322
1 | 6101.84594 | 717.01174 | 334.62957
1.002 | 5993.30568 | 704.24727 | 328.66623
1.004 | 5886.90625 | 691.73462 | 322.82057
1.006 | 5782.60134 | 679.46834 | 317.09005
1.008 | 5680.34566 | 667.44312 | 311.47217
1.01 | 5580.09501 | 655.65375 | 305.96452
1.012 | 5481.80626 | 644.09515 | 300.56471
1.014 | 5385.43721 | 632.76237 | 295.27043
1.016 | 5290.94673 | 621.65056 | 290.07942
1.018 | 5198.29463 | 610.75499 | 284.98946
1.02 | 5107.44162 | 600.07104 | 279.9984
1.022 | 5018.34933 | 589.59421 | 275.10412
1.024 | 4930.98035 | 579.32008 | 270.30457
1.026 | 4845.29805 | 569.24436 | 265.59774
1.028 | 4761.26669 | 559.36282 | 260.98166
1.03 | 4678.85133 | 549.67138 | 256.4544
1.032 | 4598.01788 | 540.166 | 252.01411
1.034 | 4518.73299 | 530.84278 | 247.65893
1.036 | 4440.96409 | 521.69788 | 243.38708
1.038 | 4364.67935 | 512.72755 | 239.19681
1.04 | 4289.8477 | 503.92814 | 235.08642
1.042 | 4216.43872 | 495.29608 | 231.05422
1.044 | 4144.42274 | 486.82786 | 227.09859
1.046 | 4073.77072 | 478.52008 | 223.21793
1.048 | 4004.4543 | 470.3694 | 219.41069
1.05 | 3936.44578 | 462.37256 | 215.67533
1.052 | 3869.71805 | 454.52637 | 212.01038
1.054 | 3804.24461 | 446.82771 | 208.41436
1.056 | 3739.99962 | 439.27355 | 204.88587
1.058 | 3676.95774 | 431.8609 | 201.42351
1.06 | 3615.09425 | 424.58686 | 198.02591
1.062 | 3554.38493 | 417.44857 | 194.69175
1.064 | 3494.8062 | 410.44326 | 191.41973
1.066 | 3436.3349 | 403.56821 | 188.20858
1.068 | 3378.94844 | 396.82076 | 185.05706
1.07 | 3322.62472 | 390.19832 | 181.96394
1.072 | 3267.34214 | 383.69833 | 178.92805
1.074 | 3213.07956 | 377.31831 | 175.94822
1.076 | 3159.81632 | 371.05584 | 173.02332
1.078 | 3107.53222 | 364.90853 | 170.15222
1.08 | 3056.20748 | 358.87406 | 167.33386
1.082 | 3005.8228 | 352.95016 | 164.56716
1.084 | 2956.35924 | 347.1346 | 161.85109
1.086 | 2907.79835 | 341.42521 | 159.18462
1.088 | 2860.12201 | 335.81986 | 156.56677
1.09 | 2813.31254 | 330.31647 | 153.99657
1.092 | 2767.35265 | 324.913 | 151.47305
1.094 | 2722.22538 | 319.60746 | 148.99529
1.096 | 2677.9142 | 314.39791 | 146.56239
1.098 | 2634.40288 | 309.28244 | 144.17344
1.1 | 2591.67558 | 304.25918 | 141.82758
1.102 | 2549.71679 | 299.32631 | 139.52395
1.104 | 2508.51133 | 294.48204 | 137.26172
1.106 | 2468.04434 | 289.72462 | 135.04008
1.108 | 2428.3013 | 285.05236 | 132.85822
1.11 | 2389.26799 | 280.46356 | 130.71537
1.112 | 2350.93049 | 275.95661 | 128.61075
1.114 | 2313.27517 | 271.52988 | 126.54362
1.116 | 2276.28872 | 267.18183 | 124.51325
1.118 | 2239.95809 | 262.9109 | 122.51891
1.12 | 2204.27051 | 258.71561 | 120.55992
1.122 | 2169.21348 | 254.59448 | 118.63557
1.124 | 2134.77477 | 250.54607 | 116.7452
1.126 | 2100.94239 | 246.56897 | 114.88816
1.128 | 2067.70465 | 242.6618 | 113.06378
1.13 | 2035.05005 | 238.82322 | 111.27145
1.132 | 2002.96736 | 235.0519 | 109.51055
1.134 | 1971.44558 | 231.34655 | 107.78047
1.136 | 1940.47396 | 227.7059 | 106.08062
1.138 | 1910.04193 | 224.12871 | 104.41042
1.14 | 1880.13918 | 220.61377 | 102.7693
1.142 | 1850.75561 | 217.15989 | 101.15671
1.144 | 1821.88132 | 213.7659 | 99.57211
1.146 | 1793.5066 | 210.43067 | 98.01495
1.148 | 1765.62198 | 207.15307 | 96.48472
1.15 | 1738.21815 | 203.93202 | 94.98092
1.152 | 1711.28602 | 200.76645 | 93.50302
1.154 | 1684.81666 | 197.65529 | 92.05056
1.156 | 1658.80136 | 194.59754 | 90.62304
1.158 | 1633.23154 | 191.59218 | 89.22
1.16 | 1608.09884 | 188.63822 | 87.84098
1.162 | 1583.39506 | 185.73471 | 86.48552
1.164 | 1559.11215 | 182.88069 | 85.15319
1.166 | 1535.24224 | 180.07524 | 83.84355
1.168 | 1511.77762 | 177.31745 | 82.55617
1.17 | 1488.71073 | 174.60644 | 81.29065
1.172 | 1466.03416 | 171.94132 | 80.04657
1.174 | 1443.74068 | 169.32126 | 78.82354
1.176 | 1421.82316 | 166.74542 | 77.62116
1.178 | 1400.27465 | 164.21296 | 76.43905
1.18 | 1379.08832 | 161.7231 | 75.27685
1.182 | 1358.2575 | 159.27505 | 74.13417
1.184 | 1337.77562 | 156.86803 | 73.01067
1.186 | 1317.63627 | 154.50129 | 71.90598
1.188 | 1297.83317 | 152.17409 | 70.81976
1.19 | 1278.36015 | 149.88571 | 69.75168
1.192 | 1259.21115 | 147.63543 | 68.70139
1.194 | 1240.38027 | 145.42257 | 67.66858
1.196 | 1221.8617 | 143.24642 | 66.65293
1.198 | 1203.64976 | 141.10634 | 65.65412
1.2 | 1185.73886 | 139.00165 | 64.67185
1.202 | 1168.12354 | 136.93173 | 63.70582
1.204 | 1150.79846 | 134.89593 | 62.75573
1.206 | 1133.75834 | 132.89364 | 61.82129
1.208 | 1116.99806 | 130.92426 | 60.90223
1.21 | 1100.51255 | 128.98719 | 59.99825
1.212 | 1084.29688 | 127.08185 | 59.1091
1.214 | 1068.3462 | 125.20766 | 58.23451
1.216 | 1052.65575 | 123.36408 | 57.3742
1.218 | 1037.22086 | 121.55055 | 56.52794
1.22 | 1022.03697 | 119.76654 | 55.69546
1.222 | 1007.09959 | 118.01151 | 54.87652
1.224 | 992.40433 | 116.28495 | 54.07088
1.226 | 977.94688 | 114.58635 | 53.2783
1.228 | 963.72302 | 112.91522 | 52.49855
1.23 | 949.72859 | 111.27107 | 51.7314
1.232 | 935.95954 | 109.65341 | 50.97663
1.234 | 922.41187 | 108.06179 | 50.23402
1.236 | 909.08169 | 106.49574 | 49.50336
1.238 | 895.96515 | 104.95481 | 48.78442
1.24 | 883.0585 | 103.43856 | 48.07702
1.242 | 870.35805 | 101.94656 | 47.38093
1.244 | 857.86017 | 100.47837 | 46.69598
1.246 | 845.56133 | 99.03359 | 46.02195
1.248 | 833.45804 | 97.6118 | 45.35866
1.25 | 821.54688 | 96.2126 | 44.70592
1.252 | 809.82451 | 94.83559 | 44.06355
1.254 | 798.28764 | 93.4804 | 43.43137
1.256 | 786.93305 | 92.14664 | 42.8092
1.258 | 775.75757 | 90.83394 | 42.19686
1.26 | 764.75811 | 89.54193 | 41.59419
1.262 | 753.93161 | 88.27026 | 41.00101
1.264 | 743.27509 | 87.01857 | 40.41717
1.266 | 732.78562 | 85.78652 | 39.8425
1.268 | 722.46032 | 84.57378 | 39.27685
1.27 | 712.29638 | 83.38 | 38.72006
1.272 | 702.29102 | 82.20487 | 38.17197
1.274 | 692.44152 | 81.04807 | 37.63244
1.276 | 682.74523 | 79.90927 | 37.10132
1.278 | 673.19951 | 78.78818 | 36.57847
1.28 | 663.80181 | 77.6845 | 36.06375
1.282 | 654.54961 | 76.59791 | 35.55702
1.284 | 645.44042 | 75.52814 | 35.05813
1.286 | 636.47183 | 74.4749 | 34.56697
1.288 | 627.64144 | 73.43791 | 34.08339
1.29 | 618.94693 | 72.41689 | 33.60727
1.292 | 610.38599 | 71.41157 | 33.13849
1.294 | 601.95636 | 70.4217 | 32.67692
1.296 | 593.65585 | 69.447 | 32.22243
1.298 | 585.48228 | 68.48722 | 31.77491
1.3 | 577.43351 | 67.54211 | 31.33424
1.302 | 569.50745 | 66.61143 | 30.90031
1.304 | 561.70204 | 65.69494 | 30.473
1.306 | 554.01528 | 64.79239 | 30.05221
1.308 | 546.44518 | 63.90355 | 29.63782
1.31 | 538.98979 | 63.0282 | 29.22972
1.312 | 531.64721 | 62.16612 | 28.82782
1.314 | 524.41556 | 61.31707 | 28.432
1.316 | 517.29301 | 60.48084 | 28.04218
1.318 | 510.27773 | 59.65723 | 27.65824
1.32 | 503.36797 | 58.84602 | 27.28009
1.322 | 496.56197 | 58.047 | 26.90764
1.324 | 489.85803 | 57.25999 | 26.54079
1.326 | 483.25446 | 56.48477 | 26.17945
1.328 | 476.74961 | 55.72116 | 25.82353
1.33 | 470.34187 | 54.96896 | 25.47293
1.332 | 464.02964 | 54.22798 | 25.12758
1.334 | 457.81135 | 53.49805 | 24.78738
1.336 | 451.68548 | 52.77899 | 24.45226
1.338 | 445.65052 | 52.0706 | 24.12212
1.34 | 439.70497 | 51.37273 | 23.79689
1.342 | 433.84739 | 50.6852 | 23.47649
1.344 | 428.07635 | 50.00784 | 23.16084
1.346 | 422.39044 | 49.34048 | 22.84985
1.348 | 416.78829 | 48.68297 | 22.54347
1.35 | 411.26853 | 48.03515 | 22.2416
1.352 | 405.82985 | 47.39685 | 21.94419
1.354 | 400.47092 | 46.76793 | 21.65115
1.356 | 395.19047 | 46.14823 | 21.36241
1.358 | 389.98724 | 45.53761 | 21.07791
1.36 | 384.85997 | 44.93591 | 20.79758
1.362 | 379.80747 | 44.343 | 20.52135
1.364 | 374.82852 | 43.75874 | 20.24916
1.366 | 369.92196 | 43.18298 | 19.98094
1.368 | 365.08662 | 42.6156 | 19.71662
1.37 | 360.32137 | 42.05645 | 19.45616
1.372 | 355.6251 | 41.50541 | 19.19947
1.374 | 350.9967 | 40.96234 | 18.94651
1.376 | 346.43511 | 40.42713 | 18.69721
1.378 | 341.93926 | 39.89964 | 18.45152
1.38 | 337.50811 | 39.37976 | 18.20938
1.382 | 333.14064 | 38.86736 | 17.97073
1.384 | 328.83585 | 38.36232 | 17.73552
1.386 | 324.59274 | 37.86453 | 17.50369
1.388 | 320.41035 | 37.37388 | 17.2752
1.39 | 316.28772 | 36.89025 | 17.04998
1.392 | 312.22391 | 36.41354 | 16.82798
1.394 | 308.218 | 35.94363 | 16.60917
1.396 | 304.26909 | 35.48041 | 16.39347
1.398 | 300.37629 | 35.02379 | 16.18086
1.4 | 296.53871 | 34.57366 | 15.97127
1.402 | 292.7555 | 34.12992 | 15.76467
1.404 | 289.02582 | 33.69246 | 15.561
1.406 | 285.34883 | 33.2612 | 15.36022
1.408 | 281.72371 | 32.83603 | 15.16228
1.41 | 278.14966 | 32.41687 | 14.96715
1.412 | 274.62589 | 32.00361 | 14.77477
1.414 | 271.15163 | 31.59617 | 14.58511
1.416 | 267.7261 | 31.19445 | 14.39812
1.418 | 264.34856 | 30.79838 | 14.21376
1.42 | 261.01827 | 30.40785 | 14.03199
1.422 | 257.73451 | 30.02279 | 13.85277
1.424 | 254.49656 | 29.64312 | 13.67606
1.426 | 251.30371 | 29.26874 | 13.50183
1.428 | 248.15528 | 28.89959 | 13.33003
1.43 | 245.05059 | 28.53557 | 13.16063
1.432 | 241.98898 | 28.17661 | 12.99359
1.434 | 238.96978 | 27.82263 | 12.82888
1.436 | 235.99235 | 27.47357 | 12.66645
1.438 | 233.05605 | 27.12933 | 12.50628
1.44 | 230.16027 | 26.78986 | 12.34833
1.442 | 227.30439 | 26.45507 | 12.19257
1.444 | 224.4878 | 26.1249 | 12.03896
1.446 | 221.7099 | 25.79927 | 11.88747
1.448 | 218.97013 | 25.47812 | 11.73807
1.45 | 216.2679 | 25.16139 | 11.59073
1.452 | 213.60264 | 24.84899 | 11.44542
1.454 | 210.97381 | 24.54088 | 11.3021
1.456 | 208.38085 | 24.23698 | 11.16075
1.458 | 205.82322 | 23.93723 | 11.02133
1.46 | 203.30041 | 23.64156 | 10.88382
1.462 | 200.81188 | 23.34993 | 10.74819
1.464 | 198.35712 | 23.06226 | 10.61441
1.466 | 195.93564 | 22.77851 | 10.48245
1.468 | 193.54694 | 22.4986 | 10.35229
1.47 | 191.19053 | 22.22248 | 10.2239
1.472 | 188.86592 | 21.95011 | 10.09726
1.474 | 186.57266 | 21.68141 | 9.97232
1.476 | 184.31027 | 21.41634 | 9.84908
1.478 | 182.0783 | 21.15484 | 9.72751
1.48 | 179.87629 | 20.89686 | 9.60758
1.482 | 177.70382 | 20.64235 | 9.48926
1.484 | 175.56043 | 20.39125 | 9.37254
1.486 | 173.44572 | 20.14353 | 9.25739
1.488 | 171.35924 | 19.89912 | 9.14379
1.49 | 169.30059 | 19.65797 | 9.03171
1.492 | 167.26937 | 19.42005 | 8.92113
1.494 | 165.26516 | 19.1853 | 8.81204
1.496 | 163.28758 | 18.95368 | 8.7044
1.498 | 161.33624 | 18.72514 | 8.59819
1.5 | 159.41075 | 18.49964 | 8.49341
1.502 | 157.51074 | 18.27713 | 8.39002
1.504 | 155.63583 | 18.05756 | 8.288
1.506 | 153.78568 | 17.84091 | 8.18734
1.508 | 151.9599 | 17.62711 | 8.08801
1.51 | 150.15816 | 17.41614 | 7.99
1.512 | 148.3801 | 17.20795 | 7.89329
1.514 | 146.62539 | 17.0025 | 7.79785
1.516 | 144.89368 | 16.79975 | 7.70368
1.518 | 143.18465 | 16.59966 | 7.61074
1.52 | 141.49796 | 16.4022 | 7.51903
1.522 | 139.83331 | 16.20732 | 7.42853
1.524 | 138.19036 | 16.015 | 7.33921
1.526 | 136.56882 | 15.82518 | 7.25106
1.528 | 134.96837 | 15.63785 | 7.16407
1.53 | 133.38871 | 15.45295 | 7.07822
1.532 | 131.82955 | 15.27046 | 6.99349
1.534 | 130.2906 | 15.09035 | 6.90987
1.536 | 128.77156 | 14.91257 | 6.82733
1.538 | 127.27216 | 14.73709 | 6.74587
1.54 | 125.79211 | 14.56389 | 6.66547
1.542 | 124.33114 | 14.39293 | 6.58611
1.544 | 122.88898 | 14.22418 | 6.50779
1.546 | 121.46537 | 14.0576 | 6.43047
1.548 | 120.06004 | 13.89317 | 6.35416
1.55 | 118.67273 | 13.73086 | 6.27884
1.552 | 117.30319 | 13.57063 | 6.20448
1.554 | 115.95118 | 13.41246 | 6.13109
1.556 | 114.61644 | 13.25631 | 6.05864
1.558 | 113.29873 | 13.10217 | 5.98712
1.56 | 111.99782 | 12.95 | 5.91652
1.562 | 110.71346 | 12.79977 | 5.84682
1.564 | 109.44543 | 12.65145 | 5.77802
1.566 | 108.1935 | 12.50503 | 5.7101
1.568 | 106.95745 | 12.36047 | 5.64305
1.57 | 105.73705 | 12.21775 | 5.57685
1.572 | 104.53208 | 12.07684 | 5.5115
1.574 | 103.34234 | 11.93771 | 5.44698
1.576 | 102.1676 | 11.80035 | 5.38328
1.578 | 101.00767 | 11.66472 | 5.32039
1.58 | 99.86234 | 11.53081 | 5.2583
1.582 | 98.7314 | 11.39859 | 5.197
1.584 | 97.61466 | 11.26803 | 5.13647
1.586 | 96.51192 | 11.13911 | 5.07671
1.588 | 95.42298 | 11.01182 | 5.0177
1.59 | 94.34767 | 10.88612 | 4.95944
1.592 | 93.28579 | 10.762 | 4.90191
1.594 | 92.23715 | 10.63944 | 4.84511
1.596 | 91.20158 | 10.51841 | 4.78902
1.598 | 90.1789 | 10.39888 | 4.73363
1.6 | 89.16892 | 10.28086 | 4.67894
1.602 | 88.17149 | 10.1643 | 4.62493
1.604 | 87.18642 | 10.04919 | 4.5716
1.606 | 86.21355 | 9.93552 | 4.51894
1.608 | 85.25271 | 9.82325 | 4.46693
1.61 | 84.30374 | 9.71238 | 4.41558
1.612 | 83.36648 | 9.60288 | 4.36486
1.614 | 82.44076 | 9.49474 | 4.31477
1.616 | 81.52644 | 9.38793 | 4.26531
1.618 | 80.62336 | 9.28244 | 4.21646
1.62 | 79.73137 | 9.17826 | 4.16821
1.622 | 78.85031 | 9.07535 | 4.12057
1.624 | 77.98004 | 8.97371 | 4.07351
1.626 | 77.12042 | 8.87332 | 4.02703
1.628 | 76.2713 | 8.77416 | 3.98113
1.63 | 75.43254 | 8.67622 | 3.93579
1.632 | 74.604 | 8.57948 | 3.89101
1.634 | 73.78555 | 8.48392 | 3.84679
1.636 | 72.97705 | 8.38952 | 3.8031
1.638 | 72.17836 | 8.29628 | 3.75995
1.64 | 71.38937 | 8.20418 | 3.71734
1.642 | 70.60993 | 8.11319 | 3.67524
1.644 | 69.83992 | 8.02331 | 3.63366
1.646 | 69.07922 | 7.93452 | 3.59258
1.648 | 68.3277 | 7.84681 | 3.55201
1.65 | 67.58524 | 7.76016 | 3.51193
1.652 | 66.85172 | 7.67456 | 3.47234
1.654 | 66.12702 | 7.59 | 3.43323
1.656 | 65.41103 | 7.50645 | 3.3946
1.658 | 64.70362 | 7.42392 | 3.35643
1.66 | 64.0047 | 7.34237 | 3.31873
1.662 | 63.31414 | 7.26181 | 3.28148
1.664 | 62.63184 | 7.18222 | 3.24469
1.666 | 61.95768 | 7.10358 | 3.20834
1.668 | 61.29156 | 7.02588 | 3.17242
1.67 | 60.63338 | 6.94911 | 3.13694
1.672 | 59.98304 | 6.87327 | 3.10189
1.674 | 59.34042 | 6.79832 | 3.06726
1.676 | 58.70543 | 6.72428 | 3.03305
1.678 | 58.07796 | 6.65111 | 2.99924
1.68 | 57.45793 | 6.57882 | 2.96584
1.682 | 56.84523 | 6.50738 | 2.93285
1.684 | 56.23978 | 6.4368 | 2.90024
1.686 | 55.64146 | 6.36705 | 2.86803
1.688 | 55.0502 | 6.29813 | 2.8362
1.69 | 54.4659 | 6.23002 | 2.80475
1.692 | 53.88847 | 6.16272 | 2.77367
1.694 | 53.31783 | 6.09622 | 2.74297
1.696 | 52.75387 | 6.0305 | 2.71263
1.698 | 52.19653 | 5.96555 | 2.68265
1.7 | 51.64571 | 5.90137 | 2.65302
1.702 | 51.10133 | 5.83795 | 2.62375
1.704 | 50.56331 | 5.77526 | 2.59482
1.706 | 50.03156 | 5.71332 | 2.56624
1.708 | 49.50601 | 5.6521 | 2.53799
1.71 | 48.98657 | 5.59159 | 2.51008
1.712 | 48.47317 | 5.5318 | 2.48249
1.714 | 47.96573 | 5.4727 | 2.45523
1.716 | 47.46418 | 5.41429 | 2.42829
1.718 | 46.96843 | 5.35656 | 2.40167
1.72 | 46.47843 | 5.29951 | 2.37535
1.722 | 45.99408 | 5.24312 | 2.34935
1.724 | 45.51533 | 5.18738 | 2.32365
1.726 | 45.04209 | 5.13229 | 2.29826
1.728 | 44.57431 | 5.07784 | 2.27316
1.73 | 44.1119 | 5.02402 | 2.24835
1.732 | 43.65481 | 4.97082 | 2.22383
1.734 | 43.20297 | 4.91823 | 2.1996
1.736 | 42.75631 | 4.86626 | 2.17565
1.738 | 42.31476 | 4.81488 | 2.15197
1.74 | 41.87826 | 4.76409 | 2.12858
1.742 | 41.44675 | 4.71389 | 2.10545
1.744 | 41.02017 | 4.66426 | 2.08259
1.746 | 40.59844 | 4.61521 | 2.06
1.748 | 40.18152 | 4.56671 | 2.03767
1.75 | 39.76935 | 4.51877 | 2.0156
1.752 | 39.36185 | 4.47138 | 1.99378
1.754 | 38.95898 | 4.42453 | 1.97221
1.756 | 38.56067 | 4.37822 | 1.95089
1.758 | 38.16688 | 4.33243 | 1.92982
1.76 | 37.77754 | 4.28717 | 1.90899
1.762 | 37.39259 | 4.24242 | 1.88839
1.764 | 37.01199 | 4.19818 | 1.86804
1.766 | 36.63569 | 4.15444 | 1.84792
1.768 | 36.26361 | 4.1112 | 1.82802
1.77 | 35.89573 | 4.06845 | 1.80836
1.772 | 35.53197 | 4.02618 | 1.78892
1.774 | 35.1723 | 3.98439 | 1.7697
1.776 | 34.81666 | 3.94307 | 1.7507
1.778 | 34.465 | 3.90221 | 1.73192
1.78 | 34.11728 | 3.86182 | 1.71335
1.782 | 33.77343 | 3.82188 | 1.695
1.784 | 33.43343 | 3.7824 | 1.67685
1.786 | 33.09722 | 3.74335 | 1.65891
1.788 | 32.76475 | 3.70474 | 1.64117
1.79 | 32.43597 | 3.66657 | 1.62363
1.792 | 32.11085 | 3.62882 | 1.60629
1.794 | 31.78934 | 3.5915 | 1.58914
1.796 | 31.4714 | 3.55459 | 1.57219
1.798 | 31.15697 | 3.5181 | 1.55543
1.8 | 30.84602 | 3.48201 | 1.53886
1.802 | 30.53851 | 3.44632 | 1.52248
1.804 | 30.23439 | 3.41103 | 1.50628
1.806 | 29.93363 | 3.37614 | 1.49026
1.808 | 29.63617 | 3.34163 | 1.47443
1.81 | 29.34199 | 3.3075 | 1.45877
1.812 | 29.05104 | 3.27375 | 1.44328
1.814 | 28.76329 | 3.24038 | 1.42797
1.816 | 28.47869 | 3.20737 | 1.41283
1.818 | 28.19721 | 3.17473 | 1.39786
1.82 | 27.91881 | 3.14245 | 1.38306
1.822 | 27.64345 | 3.11053 | 1.36842
1.824 | 27.3711 | 3.07895 | 1.35395
1.826 | 27.10171 | 3.04773 | 1.33963
1.828 | 26.83527 | 3.01685 | 1.32548
1.83 | 26.57172 | 2.9863 | 1.31148
1.832 | 26.31103 | 2.95609 | 1.29764
1.834 | 26.05318 | 2.92622 | 1.28395
1.836 | 25.79813 | 2.89667 | 1.27041
1.838 | 25.54583 | 2.86744 | 1.25703
1.84 | 25.29627 | 2.83853 | 1.24379
1.842 | 25.04941 | 2.80994 | 1.23069
1.844 | 24.80521 | 2.78166 | 1.21775
1.846 | 24.56365 | 2.75369 | 1.20494
1.848 | 24.32469 | 2.72602 | 1.19228
1.85 | 24.08831 | 2.69865 | 1.17975
1.852 | 23.85446 | 2.67158 | 1.16736
1.854 | 23.62313 | 2.6448 | 1.15511
1.856 | 23.39428 | 2.61832 | 1.143
1.858 | 23.16789 | 2.59212 | 1.13101
1.86 | 22.94392 | 2.5662 | 1.11916
1.862 | 22.72234 | 2.54056 | 1.10744
1.864 | 22.50314 | 2.5152 | 1.09584
1.866 | 22.28627 | 2.49012 | 1.08438
1.868 | 22.07171 | 2.4653 | 1.07303
1.87 | 21.85945 | 2.44075 | 1.06181
1.872 | 21.64944 | 2.41647 | 1.05072
1.874 | 21.44166 | 2.39244 | 1.03974
1.876 | 21.23609 | 2.36868 | 1.02889
1.878 | 21.0327 | 2.34517 | 1.01815
1.88 | 20.83146 | 2.32191 | 1.00753
1.882 | 20.63236 | 2.2989 | 0.99702
1.884 | 20.43536 | 2.27613 | 0.98663
1.886 | 20.24044 | 2.25361 | 0.97635
1.888 | 20.04758 | 2.23133 | 0.96618
1.89 | 19.85675 | 2.20928 | 0.95612
1.892 | 19.66793 | 2.18747 | 0.94617
1.894 | 19.48109 | 2.1659 | 0.93633
1.896 | 19.29622 | 2.14455 | 0.92659
1.898 | 19.1133 | 2.12343 | 0.91696
1.9 | 18.93229 | 2.10253 | 0.90743
1.902 | 18.75317 | 2.08185 | 0.89801
1.904 | 18.57593 | 2.06139 | 0.88868
1.906 | 18.40054 | 2.04115 | 0.87946
1.908 | 18.22699 | 2.02113 | 0.87033
1.91 | 18.05524 | 2.00131 | 0.86131
1.912 | 17.88529 | 1.9817 | 0.85237
1.914 | 17.7171 | 1.9623 | 0.84354
1.916 | 17.55067 | 1.94311 | 0.8348
1.918 | 17.38596 | 1.92411 | 0.82615
1.92 | 17.22296 | 1.90532 | 0.8176
1.922 | 17.06165 | 1.88672 | 0.80913
1.924 | 16.90202 | 1.86832 | 0.80076
1.926 | 16.74403 | 1.85011 | 0.79248
1.928 | 16.58768 | 1.83209 | 0.78428
1.93 | 16.43294 | 1.81426 | 0.77617
1.932 | 16.2798 | 1.79661 | 0.76815
1.934 | 16.12823 | 1.77915 | 0.76021
1.936 | 15.97823 | 1.76187 | 0.75236
1.938 | 15.82977 | 1.74477 | 0.74459
1.94 | 15.68284 | 1.72785 | 0.7369
1.942 | 15.53741 | 1.71111 | 0.72929
1.944 | 15.39347 | 1.69454 | 0.72176
1.946 | 15.25101 | 1.67814 | 0.71432
1.948 | 15.11001 | 1.66191 | 0.70695
1.95 | 14.97044 | 1.64585 | 0.69966
1.952 | 14.8323 | 1.62996 | 0.69244
1.954 | 14.69558 | 1.61422 | 0.68531
1.956 | 14.56024 | 1.59866 | 0.67824
1.958 | 14.42628 | 1.58325 | 0.67125
1.96 | 14.29369 | 1.568 | 0.66434
1.962 | 14.16244 | 1.55291 | 0.6575
1.964 | 14.03252 | 1.53797 | 0.65072
1.966 | 13.90392 | 1.52319 | 0.64402
1.968 | 13.77663 | 1.50856 | 0.63739
1.97 | 13.65062 | 1.49408 | 0.63083
1.972 | 13.52589 | 1.47975 | 0.62434
1.974 | 13.40241 | 1.46556 | 0.61792
1.976 | 13.28018 | 1.45152 | 0.61156
1.978 | 13.15919 | 1.43763 | 0.60527
1.98 | 13.03941 | 1.42387 | 0.59904
1.982 | 12.92084 | 1.41026 | 0.59288
1.984 | 12.80346 | 1.39678 | 0.58678
1.986 | 12.68725 | 1.38345 | 0.58075
1.988 | 12.57221 | 1.37024 | 0.57478
1.99 | 12.45833 | 1.35718 | 0.56887
1.992 | 12.34558 | 1.34424 | 0.56302
1.994 | 12.23397 | 1.33144 | 0.55724
1.996 | 12.12346 | 1.31876 | 0.55151
1.998 | 12.01406 | 1.30622 | 0.54584
2 | 11.90575 | 1.2938 | 0.54023
2.002 | 11.79852 | 1.28151 | 0.53468
2.004 | 11.69236 | 1.26934 | 0.52919
2.006 | 11.58725 | 1.25729 | 0.52375
2.008 | 11.48319 | 1.24537 | 0.51837
2.01 | 11.38016 | 1.23356 | 0.51304
2.012 | 11.27815 | 1.22188 | 0.50777
2.014 | 11.17715 | 1.21031 | 0.50256
2.016 | 11.07714 | 1.19886 | 0.49739
2.018 | 10.97813 | 1.18752 | 0.49228
2.02 | 10.8801 | 1.1763 | 0.48722
2.022 | 10.78303 | 1.16519 | 0.48222
2.024 | 10.68692 | 1.15419 | 0.47726
2.026 | 10.59175 | 1.1433 | 0.47236
2.028 | 10.49752 | 1.13252 | 0.46751
2.03 | 10.40422 | 1.12185 | 0.4627
2.032 | 10.31183 | 1.11129 | 0.45795
2.034 | 10.22035 | 1.10083 | 0.45324
2.036 | 10.12976 | 1.09047 | 0.44858
2.038 | 10.04006 | 1.08022 | 0.44397
2.04 | 9.95124 | 1.07007 | 0.43941
2.042 | 9.86329 | 1.06002 | 0.43489
2.044 | 9.77619 | 1.05007 | 0.43042
2.046 | 9.68994 | 1.04022 | 0.42599
2.048 | 9.60454 | 1.03046 | 0.42161
2.05 | 9.51996 | 1.02081 | 0.41727
2.052 | 9.43621 | 1.01124 | 0.41298
2.054 | 9.35327 | 1.00178 | 0.40873
2.056 | 9.27113 | 0.9924 | 0.40452
2.058 | 9.18979 | 0.98312 | 0.40036
2.06 | 9.10924 | 0.97393 | 0.39624
2.062 | 9.02947 | 0.96484 | 0.39216
2.064 | 8.95047 | 0.95583 | 0.38812
2.066 | 8.87223 | 0.94691 | 0.38412
2.068 | 8.79475 | 0.93807 | 0.38016
2.07 | 8.71801 | 0.92933 | 0.37625
2.072 | 8.64202 | 0.92067 | 0.37237
2.074 | 8.56675 | 0.91209 | 0.36853
2.076 | 8.49221 | 0.9036 | 0.36473
2.078 | 8.41838 | 0.8952 | 0.36097
2.08 | 8.34526 | 0.88687 | 0.35724
2.082 | 8.27285 | 0.87863 | 0.35355
2.084 | 8.20112 | 0.87046 | 0.3499
2.086 | 8.13008 | 0.86238 | 0.34629
2.088 | 8.05973 | 0.85437 | 0.34271
2.09 | 7.99004 | 0.84645 | 0.33917
2.092 | 7.92102 | 0.8386 | 0.33567
2.094 | 7.85265 | 0.83082 | 0.3322
2.096 | 7.78494 | 0.82312 | 0.32876
2.098 | 7.71787 | 0.8155 | 0.32536
2.1 | 7.65144 | 0.80795 | 0.32199
2.102 | 7.58564 | 0.80047 | 0.31865
2.104 | 7.52046 | 0.79307 | 0.31535
2.106 | 7.4559 | 0.78574 | 0.31208
2.108 | 7.39195 | 0.77848 | 0.30885
2.11 | 7.32861 | 0.77129 | 0.30565
2.112 | 7.26587 | 0.76417 | 0.30247
2.114 | 7.20371 | 0.75711 | 0.29933
2.116 | 7.14215 | 0.75013 | 0.29622
2.118 | 7.08116 | 0.74321 | 0.29315
2.12 | 7.02075 | 0.73636 | 0.2901
2.122 | 6.96091 | 0.72957 | 0.28708
2.124 | 6.90163 | 0.72285 | 0.28409
2.126 | 6.84291 | 0.7162 | 0.28114
2.128 | 6.78473 | 0.70961 | 0.27821
2.13 | 6.72711 | 0.70308 | 0.27531
2.132 | 6.67002 | 0.69661 | 0.27244
2.134 | 6.61347 | 0.69021 | 0.26959
2.136 | 6.55744 | 0.68387 | 0.26678
2.138 | 6.50194 | 0.67759 | 0.26399
2.14 | 6.44696 | 0.67136 | 0.26123
2.142 | 6.39248 | 0.6652 | 0.2585
2.144 | 6.33852 | 0.6591 | 0.2558
2.146 | 6.28506 | 0.65305 | 0.25312
2.148 | 6.23209 | 0.64706 | 0.25047
2.15 | 6.17962 | 0.64113 | 0.24784
2.152 | 6.12764 | 0.63526 | 0.24524
2.154 | 6.07613 | 0.62944 | 0.24266
2.156 | 6.0251 | 0.62368 | 0.24012
2.158 | 5.97455 | 0.61797 | 0.23759
2.16 | 5.92446 | 0.61231 | 0.23509
2.162 | 5.87484 | 0.60671 | 0.23262
2.164 | 5.82567 | 0.60116 | 0.23016
2.166 | 5.77696 | 0.59567 | 0.22774
2.168 | 5.72869 | 0.59022 | 0.22533
2.17 | 5.68087 | 0.58483 | 0.22295
2.172 | 5.63349 | 0.57949 | 0.2206
2.174 | 5.58655 | 0.5742 | 0.21826
2.176 | 5.54003 | 0.56896 | 0.21595
2.178 | 5.49395 | 0.56376 | 0.21367
2.18 | 5.44828 | 0.55862 | 0.2114
2.182 | 5.40304 | 0.55352 | 0.20916
2.184 | 5.3582 | 0.54848 | 0.20693
2.186 | 5.31378 | 0.54348 | 0.20473
2.188 | 5.26976 | 0.53853 | 0.20256
2.19 | 5.22614 | 0.53362 | 0.2004
2.192 | 5.18293 | 0.52876 | 0.19826
2.194 | 5.1401 | 0.52394 | 0.19615
2.196 | 5.09766 | 0.51917 | 0.19405
2.198 | 5.05561 | 0.51445 | 0.19198
2.2 | 5.01395 | 0.50977 | 0.18992
2.202 | 4.97266 | 0.50513 | 0.18789
2.204 | 4.93174 | 0.50053 | 0.18587
2.206 | 4.8912 | 0.49598 | 0.18387
2.208 | 4.85102 | 0.49147 | 0.1819
2.21 | 4.8112 | 0.48701 | 0.17994
2.212 | 4.77175 | 0.48258 | 0.178
2.214 | 4.73265 | 0.4782 | 0.17608
2.216 | 4.6939 | 0.47385 | 0.17418
2.218 | 4.65551 | 0.46955 | 0.1723
2.22 | 4.61745 | 0.46529 | 0.17044
2.222 | 4.57974 | 0.46106 | 0.16859
2.224 | 4.54237 | 0.45688 | 0.16676
2.226 | 4.50534 | 0.45273 | 0.16495
2.228 | 4.46864 | 0.44862 | 0.16316
2.23 | 4.43226 | 0.44455 | 0.16138
2.232 | 4.39621 | 0.44052 | 0.15962
2.234 | 4.36049 | 0.43652 | 0.15788
2.236 | 4.32508 | 0.43256 | 0.15615
2.238 | 4.28999 | 0.42864 | 0.15444
2.24 | 4.25522 | 0.42476 | 0.15275
2.242 | 4.22075 | 0.42091 | 0.15108
2.244 | 4.18659 | 0.41709 | 0.14942
2.246 | 4.15274 | 0.41331 | 0.14777
2.248 | 4.11918 | 0.40957 | 0.14614
2.25 | 4.08592 | 0.40586 | 0.14453
2.252 | 4.05296 | 0.40218 | 0.14293
2.254 | 4.0203 | 0.39854 | 0.14135
2.256 | 3.98792 | 0.39493 | 0.13979
2.258 | 3.95582 | 0.39135 | 0.13823
2.26 | 3.92402 | 0.38781 | 0.1367
2.262 | 3.89249 | 0.38429 | 0.13517
2.264 | 3.86124 | 0.38081 | 0.13367
2.266 | 3.83027 | 0.37737 | 0.13217
2.268 | 3.79957 | 0.37395 | 0.13069
2.27 | 3.76914 | 0.37057 | 0.12923
2.272 | 3.73898 | 0.36721 | 0.12778
2.274 | 3.70908 | 0.36389 | 0.12634
2.276 | 3.67945 | 0.36059 | 0.12492
2.278 | 3.65007 | 0.35733 | 0.12351
2.28 | 3.62096 | 0.3541 | 0.12211
2.282 | 3.5921 | 0.35089 | 0.12073
2.284 | 3.56349 | 0.34772 | 0.11936
2.286 | 3.53513 | 0.34457 | 0.118
2.288 | 3.50702 | 0.34145 | 0.11666
2.29 | 3.47916 | 0.33836 | 0.11533
2.292 | 3.45154 | 0.3353 | 0.11401
2.294 | 3.42416 | 0.33226 | 0.11271
2.296 | 3.39701 | 0.32926 | 0.11141
2.298 | 3.37011 | 0.32628 | 0.11013
2.3 | 3.34344 | 0.32332 | 0.10886
2.302 | 3.317 | 0.3204 | 0.10761
2.304 | 3.29079 | 0.3175 | 0.10636
2.306 | 3.26481 | 0.31462 | 0.10513
2.308 | 3.23905 | 0.31177 | 0.10391
2.31 | 3.21352 | 0.30895 | 0.1027
2.312 | 3.1882 | 0.30616 | 0.1015
2.314 | 3.16311 | 0.30338 | 0.10031
2.316 | 3.13823 | 0.30064 | 0.09914
2.318 | 3.11357 | 0.29791 | 0.09797
2.32 | 3.08912 | 0.29522 | 0.09682
2.322 | 3.06488 | 0.29254 | 0.09568
2.324 | 3.04085 | 0.28989 | 0.09454
2.326 | 3.01703 | 0.28727 | 0.09342
2.328 | 2.99341 | 0.28466 | 0.09231
2.33 | 2.96999 | 0.28208 | 0.09121
2.332 | 2.94678 | 0.27953 | 0.09012
2.334 | 2.92376 | 0.27699 | 0.08904
2.336 | 2.90094 | 0.27448 | 0.08798
2.338 | 2.87832 | 0.27199 | 0.08692
2.34 | 2.85589 | 0.26953 | 0.08587
2.342 | 2.83365 | 0.26708 | 0.08483
2.344 | 2.8116 | 0.26466 | 0.0838
2.346 | 2.78974 | 0.26226 | 0.08278
2.348 | 2.76807 | 0.25988 | 0.08177
2.35 | 2.74658 | 0.25752 | 0.08077
2.352 | 2.72527 | 0.25518 | 0.07978
2.354 | 2.70415 | 0.25287 | 0.0788
2.356 | 2.6832 | 0.25057 | 0.07783
2.358 | 2.66244 | 0.24829 | 0.07686
2.36 | 2.64185 | 0.24604 | 0.07591
2.362 | 2.62143 | 0.2438 | 0.07496
2.364 | 2.60119 | 0.24159 | 0.07403
2.366 | 2.58111 | 0.23939 | 0.0731
2.368 | 2.56121 | 0.23721 | 0.07218
2.37 | 2.54148 | 0.23505 | 0.07127
2.372 | 2.52191 | 0.23291 | 0.07037
2.374 | 2.50251 | 0.23079 | 0.06948
2.376 | 2.48327 | 0.22869 | 0.06859
2.378 | 2.46419 | 0.22661 | 0.06772
2.38 | 2.44527 | 0.22455 | 0.06685
2.382 | 2.42652 | 0.2225 | 0.06599
2.384 | 2.40792 | 0.22047 | 0.06514
2.386 | 2.38947 | 0.21846 | 0.0643
2.388 | 2.37118 | 0.21647 | 0.06346
2.39 | 2.35305 | 0.21449 | 0.06263
2.392 | 2.33507 | 0.21254 | 0.06181
2.394 | 2.31723 | 0.21059 | 0.061
2.396 | 2.29955 | 0.20867 | 0.0602
2.398 | 2.28201 | 0.20676 | 0.0594
2.4 | 2.26462 | 0.20487 | 0.05861
2.402 | 2.24738 | 0.203 | 0.05783
2.404 | 2.23028 | 0.20114 | 0.05705
2.406 | 2.21332 | 0.1993 | 0.05628
2.408 | 2.1965 | 0.19748 | 0.05552
2.41 | 2.17982 | 0.19567 | 0.05477
2.412 | 2.16328 | 0.19387 | 0.05403
2.414 | 2.14688 | 0.1921 | 0.05329
2.416 | 2.13062 | 0.19034 | 0.05255
2.418 | 2.11448 | 0.18859 | 0.05183
2.42 | 2.09849 | 0.18686 | 0.05111
2.422 | 2.08262 | 0.18514 | 0.0504
2.424 | 2.06689 | 0.18344 | 0.04969
2.426 | 2.05128 | 0.18175 | 0.049
2.428 | 2.03581 | 0.18008 | 0.0483
2.43 | 2.02046 | 0.17842 | 0.04762
2.432 | 2.00524 | 0.17678 | 0.04694
2.434 | 1.99015 | 0.17515 | 0.04627
2.436 | 1.97518 | 0.17354 | 0.0456
2.438 | 1.96033 | 0.17194 | 0.04494
2.44 | 1.9456 | 0.17035 | 0.04429
2.442 | 1.931 | 0.16878 | 0.04364
2.444 | 1.91651 | 0.16722 | 0.043
2.446 | 1.90214 | 0.16567 | 0.04236
2.448 | 1.8879 | 0.16414 | 0.04173
2.45 | 1.87376 | 0.16262 | 0.04111
2.452 | 1.85975 | 0.16111 | 0.04049
2.454 | 1.84585 | 0.15962 | 0.03988
2.456 | 1.83206 | 0.15814 | 0.03927
2.458 | 1.81838 | 0.15667 | 0.03867
2.46 | 1.80482 | 0.15522 | 0.03808
2.462 | 1.79136 | 0.15377 | 0.03749
2.464 | 1.77802 | 0.15234 | 0.0369
2.466 | 1.76478 | 0.15093 | 0.03633
2.468 | 1.75165 | 0.14952 | 0.03575
2.47 | 1.73863 | 0.14813 | 0.03519
2.472 | 1.72572 | 0.14675 | 0.03462
2.474 | 1.71291 | 0.14538 | 0.03407
2.476 | 1.7002 | 0.14402 | 0.03351
2.478 | 1.68759 | 0.14267 | 0.03297
2.48 | 1.67509 | 0.14134 | 0.03243
2.482 | 1.66269 | 0.14002 | 0.03189
2.484 | 1.65039 | 0.13871 | 0.03136
2.486 | 1.63819 | 0.1374 | 0.03083
2.488 | 1.62608 | 0.13612 | 0.03031
2.49 | 1.61408 | 0.13484 | 0.0298
2.492 | 1.60217 | 0.13357 | 0.02928
2.494 | 1.59035 | 0.13231 | 0.02878
2.496 | 1.57864 | 0.13107 | 0.02827
2.498 | 1.56701 | 0.12983 | 0.02778
2.5 | 1.55548 | 0.12861 | 0.02729
2.502 | 1.54404 | 0.12739 | 0.0268
2.504 | 1.5327 | 0.12619 | 0.02631
2.506 | 1.52144 | 0.125 | 0.02583
2.508 | 1.51027 | 0.12381 | 0.02536
2.51 | 1.4992 | 0.12264 | 0.02489
2.512 | 1.48821 | 0.12148 | 0.02443
2.514 | 1.47731 | 0.12033 | 0.02396
2.516 | 1.4665 | 0.11918 | 0.02351
2.518 | 1.45577 | 0.11805 | 0.02306
2.52 | 1.44513 | 0.11692 | 0.02261
2.522 | 1.43457 | 0.11581 | 0.02216
2.524 | 1.4241 | 0.1147 | 0.02172
2.526 | 1.41371 | 0.11361 | 0.02129
2.528 | 1.4034 | 0.11252 | 0.02086
2.53 | 1.39318 | 0.11145 | 0.02043
2.532 | 1.38304 | 0.11038 | 0.02001
2.534 | 1.37297 | 0.10932 | 0.01959
2.536 | 1.36299 | 0.10827 | 0.01917
2.538 | 1.35308 | 0.10723 | 0.01876
2.54 | 1.34326 | 0.1062 | 0.01835
2.542 | 1.33351 | 0.10517 | 0.01795
2.544 | 1.32384 | 0.10416 | 0.01755
2.546 | 1.31424 | 0.10315 | 0.01715
2.548 | 1.30472 | 0.10216 | 0.01676
2.55 | 1.29528 | 0.10117 | 0.01637
2.552 | 1.28591 | 0.10019 | 0.01599
2.554 | 1.27661 | 0.09921 | 0.0156
2.556 | 1.26739 | 0.09825 | 0.01523
2.558 | 1.25824 | 0.09729 | 0.01485
2.56 | 1.24916 | 0.09634 | 0.01448
2.562 | 1.24015 | 0.0954 | 0.01412
2.564 | 1.23121 | 0.09447 | 0.01375
2.566 | 1.22234 | 0.09355 | 0.01339
2.568 | 1.21355 | 0.09263 | 0.01303
2.57 | 1.20482 | 0.09172 | 0.01268
2.572 | 1.19616 | 0.09082 | 0.01233
2.574 | 1.18756 | 0.08993 | 0.01198
2.576 | 1.17904 | 0.08904 | 0.01164
2.578 | 1.17058 | 0.08816 | 0.0113
2.58 | 1.16218 | 0.08729 | 0.01096
2.582 | 1.15386 | 0.08643 | 0.01063
2.584 | 1.14559 | 0.08557 | 0.0103
2.586 | 1.13739 | 0.08472 | 0.00997
2.588 | 1.12926 | 0.08388 | 0.00965
2.59 | 1.12119 | 0.08305 | 0.00933
2.592 | 1.11318 | 0.08222 | 0.00901
2.594 | 1.10523 | 0.0814 | 0.00869
2.596 | 1.09734 | 0.08058 | 0.00838
2.598 | 1.08952 | 0.07978 | 0.00807
2.6 | 1.08175 | 0.07897 | 0.00777
2.602 | 1.07405 | 0.07818 | 0.00746
2.604 | 1.0664 | 0.07739 | 0.00716
2.606 | 1.05882 | 0.07661 | 0.00687
2.608 | 1.05129 | 0.07584 | 0.00657
2.61 | 1.04382 | 0.07507 | 0.00628
2.612 | 1.03641 | 0.07431 | 0.00599
2.614 | 1.02906 | 0.07356 | 0.0057
2.616 | 1.02176 | 0.07281 | 0.00542
2.618 | 1.01452 | 0.07206 | 0.00514
2.62 | 1.00733 | 0.07133 | 0.00486
2.622 | 1.0002 | 0.0706 | 0.00459
2.624 | 0.99312 | 0.06988 | 0.00431
2.626 | 0.9861 | 0.06916 | 0.00404
2.628 | 0.97913 | 0.06845 | 0.00378
2.63 | 0.97222 | 0.06774 | 0.00351
2.632 | 0.96536 | 0.06704 | 0.00325
2.634 | 0.95855 | 0.06635 | 0.00299
2.636 | 0.95179 | 0.06566 | 0.00273
2.638 | 0.94508 | 0.06498 | 0.00248
2.64 | 0.93843 | 0.0643 | 0.00223
2.642 | 0.93182 | 0.06363 | 0.00198
2.644 | 0.92527 | 0.06296 | 0.00173
2.646 | 0.91877 | 0.0623 | 0.00148
2.648 | 0.91231 | 0.06165 | 0.00124
2.65 | 0.90591 | 0.061 | 0.001
2.652 | 0.89955 | 0.06035 | 0.000762665
2.654 | 0.89324 | 0.05972 | 0.000527031
2.656 | 0.88698 | 0.05908 | 0.000293692
2.658 | 0.88077 | 0.05846 | 6.26271e-05
2.66 | 0.8746 | 0.05783 | -0.000166184
2.662 | 0.86848 | 0.05722 | -0.000392761
2.664 | 0.86241 | 0.0566 | -0.000617124
2.666 | 0.85638 | 0.056 | -0.000839294
2.668 | 0.8504 | 0.05539 | -0.00106
2.67 | 0.84446 | 0.0548 | -0.00128
2.672 | 0.83857 | 0.05421 | -0.00149
2.674 | 0.83272 | 0.05362 | -0.00171
2.676 | 0.82692 | 0.05304 | -0.00192
2.678 | 0.82116 | 0.05246 | -0.00213
2.68 | 0.81544 | 0.05189 | -0.00233
2.682 | 0.80977 | 0.05132 | -0.00254
2.684 | 0.80414 | 0.05076 | -0.00274
2.686 | 0.79855 | 0.0502 | -0.00294
2.688 | 0.793 | 0.04964 | -0.00314
2.69 | 0.7875 | 0.04909 | -0.00334
2.692 | 0.78204 | 0.04855 | -0.00354
2.694 | 0.77661 | 0.04801 | -0.00373
2.696 | 0.77123 | 0.04747 | -0.00392
2.698 | 0.76589 | 0.04694 | -0.00411
2.7 | 0.76059 | 0.04642 | -0.0043
2.702 | 0.75532 | 0.04589 | -0.00448
2.704 | 0.7501 | 0.04537 | -0.00467
2.706 | 0.74492 | 0.04486 | -0.00485
2.708 | 0.73977 | 0.04435 | -0.00503
2.71 | 0.73466 | 0.04385 | -0.00521
2.712 | 0.72959 | 0.04334 | -0.00539
2.714 | 0.72456 | 0.04285 | -0.00556
2.716 | 0.71957 | 0.04235 | -0.00573
2.718 | 0.71461 | 0.04187 | -0.00591
2.72 | 0.70969 | 0.04138 | -0.00608
2.722 | 0.70481 | 0.0409 | -0.00624
2.724 | 0.69996 | 0.04042 | -0.00641
2.726 | 0.69515 | 0.03995 | -0.00658
2.728 | 0.69037 | 0.03948 | -0.00674
2.73 | 0.68563 | 0.03902 | -0.0069
2.732 | 0.68092 | 0.03856 | -0.00706
2.734 | 0.67625 | 0.0381 | -0.00722
2.736 | 0.67162 | 0.03765 | -0.00737
2.738 | 0.66701 | 0.0372 | -0.00753
2.74 | 0.66245 | 0.03675 | -0.00768
2.742 | 0.65791 | 0.03631 | -0.00783
2.744 | 0.65341 | 0.03587 | -0.00798
2.746 | 0.64894 | 0.03543 | -0.00813
2.748 | 0.64451 | 0.035 | -0.00828
2.75 | 0.6401 | 0.03457 | -0.00843
2.752 | 0.63573 | 0.03415 | -0.00857
2.754 | 0.63139 | 0.03373 | -0.00871
2.756 | 0.62709 | 0.03331 | -0.00885
2.758 | 0.62281 | 0.0329 | -0.00899
2.76 | 0.61857 | 0.03249 | -0.00913
2.762 | 0.61435 | 0.03208 | -0.00927
2.764 | 0.61017 | 0.03168 | -0.0094
2.766 | 0.60602 | 0.03127 | -0.00954
2.768 | 0.6019 | 0.03088 | -0.00967
2.77 | 0.59781 | 0.03048 | -0.0098
2.772 | 0.59375 | 0.03009 | -0.00993
2.774 | 0.58972 | 0.02971 | -0.01006
2.776 | 0.58571 | 0.02932 | -0.01019
2.778 | 0.58174 | 0.02894 | -0.01031
2.78 | 0.5778 | 0.02856 | -0.01044
2.782 | 0.57388 | 0.02819 | -0.01056
2.784 | 0.56999 | 0.02782 | -0.01068
2.786 | 0.56613 | 0.02745 | -0.0108
2.788 | 0.5623 | 0.02708 | -0.01092
2.79 | 0.5585 | 0.02672 | -0.01104
2.792 | 0.55472 | 0.02636 | -0.01116
2.794 | 0.55098 | 0.026 | -0.01127
2.796 | 0.54726 | 0.02565 | -0.01139
2.798 | 0.54356 | 0.0253 | -0.0115
2.8 | 0.53989 | 0.02495 | -0.01161
2.802 | 0.53625 | 0.02461 | -0.01172
2.804 | 0.53264 | 0.02427 | -0.01183
2.806 | 0.52905 | 0.02393 | -0.01194
2.808 | 0.52549 | 0.02359 | -0.01205
2.81 | 0.52195 | 0.02326 | -0.01216
2.812 | 0.51844 | 0.02293 | -0.01226
2.814 | 0.51495 | 0.0226 | -0.01236
2.816 | 0.51149 | 0.02227 | -0.01247
2.818 | 0.50805 | 0.02195 | -0.01257
2.82 | 0.50464 | 0.02163 | -0.01267
2.822 | 0.50125 | 0.02131 | -0.01277
2.824 | 0.49789 | 0.021 | -0.01287
2.826 | 0.49455 | 0.02069 | -0.01296
2.828 | 0.49124 | 0.02038 | -0.01306
2.83 | 0.48795 | 0.02007 | -0.01316
2.832 | 0.48468 | 0.01976 | -0.01325
2.834 | 0.48143 | 0.01946 | -0.01334
2.836 | 0.47821 | 0.01916 | -0.01343
2.838 | 0.47501 | 0.01887 | -0.01353
2.84 | 0.47184 | 0.01857 | -0.01361
2.842 | 0.46869 | 0.01828 | -0.0137
2.844 | 0.46556 | 0.01799 | -0.01379
2.846 | 0.46245 | 0.0177 | -0.01388
2.848 | 0.45936 | 0.01742 | -0.01396
2.85 | 0.4563 | 0.01714 | -0.01405
2.852 | 0.45326 | 0.01686 | -0.01413
2.854 | 0.45024 | 0.01658 | -0.01422
2.856 | 0.44724 | 0.0163 | -0.0143
2.858 | 0.44426 | 0.01603 | -0.01438
2.86 | 0.4413 | 0.01576 | -0.01446
2.862 | 0.43837 | 0.01549 | -0.01454
2.864 | 0.43545 | 0.01522 | -0.01462
2.866 | 0.43256 | 0.01496 | -0.0147
2.868 | 0.42968 | 0.0147 | -0.01477
2.87 | 0.42683 | 0.01444 | -0.01485
2.872 | 0.424 | 0.01418 | -0.01492
2.874 | 0.42118 | 0.01392 | -0.015
2.876 | 0.41839 | 0.01367 | -0.01507
2.878 | 0.41562 | 0.01342 | -0.01514
2.88 | 0.41286 | 0.01317 | -0.01521
2.882 | 0.41013 | 0.01292 | -0.01528
2.884 | 0.40741 | 0.01268 | -0.01535
2.886 | 0.40471 | 0.01243 | -0.01542
2.888 | 0.40204 | 0.01219 | -0.01549
2.89 | 0.39938 | 0.01195 | -0.01556
2.892 | 0.39674 | 0.01172 | -0.01562
2.894 | 0.39412 | 0.01148 | -0.01569
2.896 | 0.39151 | 0.01125 | -0.01575
2.898 | 0.38893 | 0.01102 | -0.01582
2.9 | 0.38636 | 0.01079 | -0.01588
2.902 | 0.38381 | 0.01056 | -0.01594
2.904 | 0.38128 | 0.01034 | -0.01601
2.906 | 0.37877 | 0.01011 | -0.01607
2.908 | 0.37627 | 0.00989 | -0.01613
2.91 | 0.37379 | 0.00967 | -0.01619
2.912 | 0.37133 | 0.00945 | -0.01624
2.914 | 0.36889 | 0.00924 | -0.0163
2.916 | 0.36646 | 0.00902 | -0.01636
2.918 | 0.36405 | 0.00881 | -0.01642
2.92 | 0.36166 | 0.0086 | -0.01647
2.922 | 0.35928 | 0.00839 | -0.01653
2.924 | 0.35692 | 0.00818 | -0.01658
2.926 | 0.35458 | 0.00798 | -0.01664
2.928 | 0.35225 | 0.00777 | -0.01669
2.93 | 0.34994 | 0.00757 | -0.01674
2.932 | 0.34764 | 0.00737 | -0.01679
2.934 | 0.34537 | 0.00717 | -0.01684
2.936 | 0.3431 | 0.00697 | -0.01689
2.938 | 0.34085 | 0.00678 | -0.01694
2.94 | 0.33862 | 0.00659 | -0.01699
2.942 | 0.33641 | 0.00639 | -0.01704
2.944 | 0.3342 | 0.0062 | -0.01709
2.946 | 0.33202 | 0.00601 | -0.01714
2.948 | 0.32985 | 0.00583 | -0.01718
2.95 | 0.32769 | 0.00564 | -0.01723
2.952 | 0.32555 | 0.00546 | -0.01727
2.954 | 0.32342 | 0.00527 | -0.01732
2.956 | 0.32131 | 0.00509 | -0.01736
2.958 | 0.31921 | 0.00491 | -0.01741
2.96 | 0.31713 | 0.00474 | -0.01745
2.962 | 0.31506 | 0.00456 | -0.01749
2.964 | 0.31301 | 0.00438 | -0.01753
2.966 | 0.31097 | 0.00421 | -0.01757
2.968 | 0.30894 | 0.00404 | -0.01761
2.97 | 0.30693 | 0.00387 | -0.01765
2.972 | 0.30493 | 0.0037 | -0.01769
2.974 | 0.30295 | 0.00353 | -0.01773
2.976 | 0.30097 | 0.00336 | -0.01777
2.978 | 0.29902 | 0.0032 | -0.01781
2.98 | 0.29707 | 0.00304 | -0.01784
2.982 | 0.29514 | 0.00287 | -0.01788
2.984 | 0.29322 | 0.00271 | -0.01792
2.986 | 0.29132 | 0.00255 | -0.01795
2.988 | 0.28943 | 0.00239 | -0.01799
2.99 | 0.28755 | 0.00224 | -0.01802
2.992 | 0.28568 | 0.00208 | -0.01806
2.994 | 0.28383 | 0.00193 | -0.01809
2.996 | 0.28199 | 0.00178 | -0.01812
2.998 | 0.28016 | 0.00162 | -0.01815
3 | 0.27834 | 0.00147 | -0.01819
3.002 | 0.27654 | 0.00132 | -0.01822
3.004 | 0.27475 | 0.00118 | -0.01825
3.006 | 0.27297 | 0.00103 | -0.01828
3.008 | 0.2712 | 0.000885877 | -0.01831
3.01 | 0.26945 | 0.000742012 | -0.01834
3.012 | 0.2677 | 0.000599379 | -0.01837
3.014 | 0.26597 | 0.000457969 | -0.0184
3.016 | 0.26425 | 0.000317771 | -0.01842
3.018 | 0.26254 | 0.000178777 | -0.01845
3.02 | 0.26085 | 4.09766e-05 | -0.01848
3.022 | 0.25916 | -9.56396e-05 | -0.01851
3.024 | 0.25749 | -0.00023108 | -0.01853
3.026 | 0.25583 | -0.000365355 | -0.01856
3.028 | 0.25418 | -0.000498473 | -0.01858
3.03 | 0.25254 | -0.000630444 | -0.01861
3.032 | 0.25091 | -0.000761276 | -0.01863
3.034 | 0.24929 | -0.000890978 | -0.01866
3.036 | 0.24768 | -0.00102 | -0.01868
3.038 | 0.24609 | -0.00115 | -0.0187
3.04 | 0.2445 | -0.00127 | -0.01873
3.042 | 0.24293 | -0.0014 | -0.01875
3.044 | 0.24136 | -0.00152 | -0.01877
3.046 | 0.23981 | -0.00165 | -0.01879
3.048 | 0.23827 | -0.00177 | -0.01881
3.05 | 0.23673 | -0.00189 | -0.01883
3.052 | 0.23521 | -0.00201 | -0.01885
3.054 | 0.2337 | -0.00213 | -0.01887
3.056 | 0.2322 | -0.00225 | -0.01889
3.058 | 0.2307 | -0.00236 | -0.01891
3.06 | 0.22922 | -0.00248 | -0.01893
3.062 | 0.22775 | -0.00259 | -0.01895
3.064 | 0.22629 | -0.00271 | -0.01897
3.066 | 0.22483 | -0.00282 | -0.01899
3.068 | 0.22339 | -0.00293 | -0.019
3.07 | 0.22196 | -0.00304 | -0.01902
3.072 | 0.22053 | -0.00315 | -0.01904
3.074 | 0.21912 | -0.00326 | -0.01905
3.076 | 0.21771 | -0.00337 | -0.01907
3.078 | 0.21632 | -0.00348 | -0.01908
3.08 | 0.21493 | -0.00358 | -0.0191
3.082 | 0.21355 | -0.00369 | -0.01911
3.084 | 0.21219 | -0.00379 | -0.01913
3.086 | 0.21083 | -0.00389 | -0.01914
3.088 | 0.20948 | -0.004 | -0.01916
3.09 | 0.20814 | -0.0041 | -0.01917
3.092 | 0.2068 | -0.0042 | -0.01918
3.094 | 0.20548 | -0.0043 | -0.01919
3.096 | 0.20417 | -0.0044 | -0.01921
3.098 | 0.20286 | -0.00449 | -0.01922
3.1 | 0.20156 | -0.00459 | -0.01923
3.102 | 0.20027 | -0.00469 | -0.01924
3.104 | 0.19899 | -0.00478 | -0.01925
3.106 | 0.19772 | -0.00488 | -0.01926
3.108 | 0.19646 | -0.00497 | -0.01928
3.11 | 0.19521 | -0.00506 | -0.01929
3.112 | 0.19396 | -0.00516 | -0.0193
3.114 | 0.19272 | -0.00525 | -0.0193
3.116 | 0.19149 | -0.00534 | -0.01931
3.118 | 0.19027 | -0.00543 | -0.01932
3.12 | 0.18905 | -0.00552 | -0.01933
3.122 | 0.18785 | -0.0056 | -0.01934
3.124 | 0.18665 | -0.00569 | -0.01935
3.126 | 0.18546 | -0.00578 | -0.01936
3.128 | 0.18428 | -0.00586 | -0.01936
3.13 | 0.1831 | -0.00595 | -0.01937
3.132 | 0.18194 | -0.00603 | -0.01938
3.134 | 0.18078 | -0.00611 | -0.01939
3.136 | 0.17962 | -0.0062 | -0.01939
3.138 | 0.17848 | -0.00628 | -0.0194
3.14 | 0.17734 | -0.00636 | -0.0194
3.142 | 0.17621 | -0.00644 | -0.01941
3.144 | 0.17509 | -0.00652 | -0.01941
3.146 | 0.17398 | -0.0066 | -0.01942
3.148 | 0.17287 | -0.00668 | -0.01942
3.15 | 0.17177 | -0.00675 | -0.01943
3.152 | 0.17068 | -0.00683 | -0.01943
3.154 | 0.16959 | -0.0069 | -0.01944
3.156 | 0.16851 | -0.00698 | -0.01944
3.158 | 0.16744 | -0.00705 | -0.01945
3.16 | 0.16638 | -0.00713 | -0.01945
3.162 | 0.16532 | -0.0072 | -0.01945
3.164 | 0.16427 | -0.00727 | -0.01946
3.166 | 0.16322 | -0.00735 | -0.01946
3.168 | 0.16219 | -0.00742 | -0.01946
3.17 | 0.16116 | -0.00749 | -0.01946
3.172 | 0.16013 | -0.00756 | -0.01946
3.174 | 0.15912 | -0.00763 | -0.01947
3.176 | 0.15811 | -0.00769 | -0.01947
3.178 | 0.1571 | -0.00776 | -0.01947
3.18 | 0.1561 | -0.00783 | -0.01947
3.182 | 0.15511 | -0.0079 | -0.01947
3.184 | 0.15413 | -0.00796 | -0.01947
3.186 | 0.15315 | -0.00803 | -0.01947
3.188 | 0.15218 | -0.00809 | -0.01947
3.19 | 0.15121 | -0.00816 | -0.01947
3.192 | 0.15025 | -0.00822 | -0.01947
3.194 | 0.1493 | -0.00828 | -0.01947
3.196 | 0.14835 | -0.00834 | -0.01947
3.198 | 0.14741 | -0.00841 | -0.01947
3.2 | 0.14648 | -0.00847 | -0.01947
3.202 | 0.14555 | -0.00853 | -0.01947
3.204 | 0.14463 | -0.00859 | -0.01947
3.206 | 0.14371 | -0.00865 | -0.01947
3.208 | 0.1428 | -0.00871 | -0.01946
3.21 | 0.14189 | -0.00876 | -0.01946
3.212 | 0.14099 | -0.00882 | -0.01946
3.214 | 0.1401 | -0.00888 | -0.01946
3.216 | 0.13921 | -0.00893 | -0.01945
3.218 | 0.13833 | -0.00899 | -0.01945
3.22 | 0.13746 | -0.00905 | -0.01945
3.222 | 0.13658 | -0.0091 | -0.01945
3.224 | 0.13572 | -0.00915 | -0.01944
3.226 | 0.13486 | -0.00921 | -0.01944
3.228 | 0.13401 | -0.00926 | -0.01944
3.23 | 0.13316 | -0.00931 | -0.01943
3.232 | 0.13231 | -0.00937 | -0.01943
3.234 | 0.13148 | -0.00942 | -0.01942
3.236 | 0.13064 | -0.00947 | -0.01942
3.238 | 0.12982 | -0.00952 | -0.01941
3.24 | 0.12899 | -0.00957 | -0.01941
3.242 | 0.12818 | -0.00962 | -0.01941
3.244 | 0.12737 | -0.00967 | -0.0194
3.246 | 0.12656 | -0.00972 | -0.0194
3.248 | 0.12576 | -0.00977 | -0.01939
3.25 | 0.12496 | -0.00981 | -0.01938
3.252 | 0.12417 | -0.00986 | -0.01938
3.254 | 0.12339 | -0.00991 | -0.01937
3.256 | 0.12261 | -0.00995 | -0.01937
3.258 | 0.12183 | -0.01 | -0.01936
3.26 | 0.12106 | -0.01005 | -0.01935
3.262 | 0.12029 | -0.01009 | -0.01935
3.264 | 0.11953 | -0.01013 | -0.01934
3.266 | 0.11877 | -0.01018 | -0.01934
3.268 | 0.11802 | -0.01022 | -0.01933
3.27 | 0.11728 | -0.01026 | -0.01932
3.272 | 0.11653 | -0.01031 | -0.01931
3.274 | 0.1158 | -0.01035 | -0.01931
3.276 | 0.11506 | -0.01039 | -0.0193
3.278 | 0.11434 | -0.01043 | -0.01929
3.28 | 0.11361 | -0.01047 | -0.01928
3.282 | 0.11289 | -0.01051 | -0.01928
3.284 | 0.11218 | -0.01055 | -0.01927
3.286 | 0.11147 | -0.01059 | -0.01926
3.288 | 0.11076 | -0.01063 | -0.01925
3.29 | 0.11006 | -0.01067 | -0.01924
3.292 | 0.10937 | -0.01071 | -0.01924
3.294 | 0.10868 | -0.01075 | -0.01923
3.296 | 0.10799 | -0.01078 | -0.01922
3.298 | 0.1073 | -0.01082 | -0.01921
3.3 | 0.10663 | -0.01086 | -0.0192
3.302 | 0.10595 | -0.01089 | -0.01919
3.304 | 0.10528 | -0.01093 | -0.01918
3.306 | 0.10461 | -0.01097 | -0.01917
3.308 | 0.10395 | -0.011 | -0.01916
3.31 | 0.10329 | -0.01104 | -0.01915
3.312 | 0.10264 | -0.01107 | -0.01914
3.314 | 0.10199 | -0.0111 | -0.01913
3.316 | 0.10134 | -0.01114 | -0.01912
3.318 | 0.1007 | -0.01117 | -0.01911
3.32 | 0.10007 | -0.0112 | -0.0191
3.322 | 0.09943 | -0.01124 | -0.01909
3.324 | 0.0988 | -0.01127 | -0.01908
3.326 | 0.09818 | -0.0113 | -0.01907
3.328 | 0.09756 | -0.01133 | -0.01906
3.33 | 0.09694 | -0.01136 | -0.01905
3.332 | 0.09632 | -0.01139 | -0.01904
3.334 | 0.09571 | -0.01142 | -0.01903
3.336 | 0.09511 | -0.01145 | -0.01902
3.338 | 0.0945 | -0.01148 | -0.01901
3.34 | 0.09391 | -0.01151 | -0.019
3.342 | 0.09331 | -0.01154 | -0.01899
3.344 | 0.09272 | -0.01157 | -0.01897
3.346 | 0.09213 | -0.0116 | -0.01896
3.348 | 0.09155 | -0.01163 | -0.01895
3.35 | 0.09097 | -0.01165 | -0.01894
3.352 | 0.09039 | -0.01168 | -0.01893
3.354 | 0.08982 | -0.01171 | -0.01892
3.356 | 0.08925 | -0.01173 | -0.0189
3.358 | 0.08868 | -0.01176 | -0.01889
3.36 | 0.08812 | -0.01179 | -0.01888
3.362 | 0.08756 | -0.01181 | -0.01887
3.364 | 0.08701 | -0.01184 | -0.01886
3.366 | 0.08645 | -0.01186 | -0.01884
3.368 | 0.0859 | -0.01189 | -0.01883
3.37 | 0.08536 | -0.01191 | -0.01882
3.372 | 0.08482 | -0.01194 | -0.01881
3.374 | 0.08428 | -0.01196 | -0.01879
3.376 | 0.08374 | -0.01198 | -0.01878
3.378 | 0.08321 | -0.01201 | -0.01877
3.38 | 0.08268 | -0.01203 | -0.01875
3.382 | 0.08216 | -0.01205 | -0.01874
3.384 | 0.08164 | -0.01207 | -0.01873
3.386 | 0.08112 | -0.0121 | -0.01872
3.388 | 0.0806 | -0.01212 | -0.0187
3.39 | 0.08009 | -0.01214 | -0.01869
3.392 | 0.07958 | -0.01216 | -0.01867
3.394 | 0.07907 | -0.01218 | -0.01866
3.396 | 0.07857 | -0.0122 | -0.01865
3.398 | 0.07807 | -0.01222 | -0.01863
3.4 | 0.07758 | -0.01224 | -0.01862
3.402 | 0.07708 | -0.01226 | -0.01861
3.404 | 0.07659 | -0.01228 | -0.01859
3.406 | 0.0761 | -0.0123 | -0.01858
3.408 | 0.07562 | -0.01232 | -0.01856
3.41 | 0.07514 | -0.01234 | -0.01855
3.412 | 0.07466 | -0.01236 | -0.01854
3.414 | 0.07418 | -0.01238 | -0.01852
3.416 | 0.07371 | -0.01239 | -0.01851
3.418 | 0.07324 | -0.01241 | -0.01849
3.42 | 0.07277 | -0.01243 | -0.01848
3.422 | 0.07231 | -0.01245 | -0.01846
3.424 | 0.07185 | -0.01246 | -0.01845
3.426 | 0.07139 | -0.01248 | -0.01844
3.428 | 0.07093 | -0.0125 | -0.01842
3.43 | 0.07048 | -0.01251 | -0.01841
3.432 | 0.07003 | -0.01253 | -0.01839
3.434 | 0.06958 | -0.01254 | -0.01838
3.436 | 0.06914 | -0.01256 | -0.01836
3.438 | 0.0687 | -0.01258 | -0.01835
3.44 | 0.06826 | -0.01259 | -0.01833
3.442 | 0.06782 | -0.01261 | -0.01832
3.444 | 0.06739 | -0.01262 | -0.0183
3.446 | 0.06696 | -0.01263 | -0.01829
3.448 | 0.06653 | -0.01265 | -0.01827
3.45 | 0.0661 | -0.01266 | -0.01826
3.452 | 0.06568 | -0.01268 | -0.01824
3.454 | 0.06526 | -0.01269 | -0.01823
3.456 | 0.06484 | -0.0127 | -0.01821
3.458 | 0.06442 | -0.01272 | -0.01819
3.46 | 0.06401 | -0.01273 | -0.01818
3.462 | 0.0636 | -0.01274 | -0.01816
3.464 | 0.06319 | -0.01275 | -0.01815
3.466 | 0.06279 | -0.01277 | -0.01813
3.468 | 0.06238 | -0.01278 | -0.01812
3.47 | 0.06198 | -0.01279 | -0.0181
3.472 | 0.06159 | -0.0128 | -0.01808
3.474 | 0.06119 | -0.01281 | -0.01807
3.476 | 0.0608 | -0.01282 | -0.01805
3.478 | 0.06041 | -0.01284 | -0.01804
3.48 | 0.06002 | -0.01285 | -0.01802
3.482 | 0.05963 | -0.01286 | -0.018
3.484 | 0.05925 | -0.01287 | -0.01799
3.486 | 0.05887 | -0.01288 | -0.01797
3.488 | 0.05849 | -0.01289 | -0.01796
3.49 | 0.05811 | -0.0129 | -0.01794
3.492 | 0.05773 | -0.01291 | -0.01792
3.494 | 0.05736 | -0.01292 | -0.01791
3.496 | 0.05699 | -0.01293 | -0.01789
3.498 | 0.05662 | -0.01294 | -0.01787
3.5 | 0.05626 | -0.01294 | -0.01786
3.502 | 0.0559 | -0.01295 | -0.01784
3.504 | 0.05553 | -0.01296 | -0.01783
3.506 | 0.05518 | -0.01297 | -0.01781
3.508 | 0.05482 | -0.01298 | -0.01779
3.51 | 0.05446 | -0.01299 | -0.01778
3.512 | 0.05411 | -0.01299 | -0.01776
3.514 | 0.05376 | -0.013 | -0.01774
3.516 | 0.05341 | -0.01301 | -0.01773
3.518 | 0.05307 | -0.01302 | -0.01771
3.52 | 0.05272 | -0.01302 | -0.01769
3.522 | 0.05238 | -0.01303 | -0.01768
3.524 | 0.05204 | -0.01304 | -0.01766
3.526 | 0.0517 | -0.01304 | -0.01764
3.528 | 0.05137 | -0.01305 | -0.01762
3.53 | 0.05103 | -0.01306 | -0.01761
3.532 | 0.0507 | -0.01306 | -0.01759
3.534 | 0.05037 | -0.01307 | -0.01757
3.536 | 0.05004 | -0.01307 | -0.01756
3.538 | 0.04972 | -0.01308 | -0.01754
3.54 | 0.04939 | -0.01309 | -0.01752
3.542 | 0.04907 | -0.01309 | -0.01751
3.544 | 0.04875 | -0.0131 | -0.01749
3.546 | 0.04843 | -0.0131 | -0.01747
3.548 | 0.04812 | -0.01311 | -0.01745
3.55 | 0.0478 | -0.01311 | -0.01744
3.552 | 0.04749 | -0.01312 | -0.01742
3.554 | 0.04718 | -0.01312 | -0.0174
3.556 | 0.04687 | -0.01312 | -0.01739
3.558 | 0.04656 | -0.01313 | -0.01737
3.56 | 0.04626 | -0.01313 | -0.01735
3.562 | 0.04596 | -0.01314 | -0.01733
3.564 | 0.04565 | -0.01314 | -0.01732
3.566 | 0.04535 | -0.01314 | -0.0173
3.568 | 0.04506 | -0.01315 | -0.01728
3.57 | 0.04476 | -0.01315 | -0.01726
3.572 | 0.04447 | -0.01315 | -0.01725
3.574 | 0.04417 | -0.01316 | -0.01723
3.576 | 0.04388 | -0.01316 | -0.01721
3.578 | 0.04359 | -0.01316 | -0.01719
3.58 | 0.04331 | -0.01317 | -0.01718
3.582 | 0.04302 | -0.01317 | -0.01716
3.584 | 0.04274 | -0.01317 | -0.01714
3.586 | 0.04246 | -0.01317 | -0.01712
3.588 | 0.04218 | -0.01318 | -0.01711
3.59 | 0.0419 | -0.01318 | -0.01709
3.592 | 0.04162 | -0.01318 | -0.01707
3.594 | 0.04134 | -0.01318 | -0.01705
3.596 | 0.04107 | -0.01318 | -0.01704
3.598 | 0.0408 | -0.01318 | -0.01702
3.6 | 0.04053 | -0.01319 | -0.017
3.602 | 0.04026 | -0.01319 | -0.01698
3.604 | 0.03999 | -0.01319 | -0.01696
3.606 | 0.03973 | -0.01319 | -0.01695
3.608 | 0.03946 | -0.01319 | -0.01693
3.61 | 0.0392 | -0.01319 | -0.01691
3.612 | 0.03894 | -0.01319 | -0.01689
3.614 | 0.03868 | -0.01319 | -0.01688
3.616 | 0.03842 | -0.01319 | -0.01686
3.618 | 0.03816 | -0.01319 | -0.01684
3.62 | 0.03791 | -0.01319 | -0.01682
3.622 | 0.03766 | -0.01319 | -0.0168
3.624 | 0.0374 | -0.01319 | -0.01679
3.626 | 0.03715 | -0.01319 | -0.01677
3.628 | 0.0369 | -0.01319 | -0.01675
3.63 | 0.03666 | -0.01319 | -0.01673
3.632 | 0.03641 | -0.01319 | -0.01671
3.634 | 0.03617 | -0.01319 | -0.0167
3.636 | 0.03592 | -0.01319 | -0.01668
3.638 | 0.03568 | -0.01319 | -0.01666
3.64 | 0.03544 | -0.01319 | -0.01664
3.642 | 0.0352 | -0.01319 | -0.01662
3.644 | 0.03497 | -0.01319 | -0.01661
3.646 | 0.03473 | -0.01319 | -0.01659
3.648 | 0.0345 | -0.01318 | -0.01657
3.65 | 0.03426 | -0.01318 | -0.01655
3.652 | 0.03403 | -0.01318 | -0.01653
3.654 | 0.0338 | -0.01318 | -0.01652
3.656 | 0.03357 | -0.01318 | -0.0165
3.658 | 0.03334 | -0.01318 | -0.01648
3.66 | 0.03312 | -0.01317 | -0.01646
3.662 | 0.03289 | -0.01317 | -0.01644
3.664 | 0.03267 | -0.01317 | -0.01643
3.666 | 0.03245 | -0.01317 | -0.01641
3.668 | 0.03223 | -0.01317 | -0.01639
3.67 | 0.03201 | -0.01316 | -0.01637
3.672 | 0.03179 | -0.01316 | -0.01635
3.674 | 0.03157 | -0.01316 | -0.01634
3.676 | 0.03135 | -0.01316 | -0.01632
3.678 | 0.03114 | -0.01315 | -0.0163
3.68 | 0.03093 | -0.01315 | -0.01628
3.682 | 0.03071 | -0.01315 | -0.01626
3.684 | 0.0305 | -0.01315 | -0.01624
3.686 | 0.03029 | -0.01314 | -0.01623
3.688 | 0.03009 | -0.01314 | -0.01621
3.69 | 0.02988 | -0.01314 | -0.01619
3.692 | 0.02967 | -0.01313 | -0.01617
3.694 | 0.02947 | -0.01313 | -0.01615
3.696 | 0.02926 | -0.01313 | -0.01614
3.698 | 0.02906 | -0.01312 | -0.01612
3.7 | 0.02886 | -0.01312 | -0.0161
3.702 | 0.02866 | -0.01312 | -0.01608
3.704 | 0.02846 | -0.01311 | -0.01606
3.706 | 0.02826 | -0.01311 | -0.01605
3.708 | 0.02807 | -0.0131 | -0.01603
3.71 | 0.02787 | -0.0131 | -0.01601
3.712 | 0.02768 | -0.0131 | -0.01599
3.714 | 0.02749 | -0.01309 | -0.01597
3.716 | 0.02729 | -0.01309 | -0.01595
3.718 | 0.0271 | -0.01308 | -0.01594
3.72 | 0.02691 | -0.01308 | -0.01592
3.722 | 0.02673 | -0.01307 | -0.0159
3.724 | 0.02654 | -0.01307 | -0.01588
3.726 | 0.02635 | -0.01307 | -0.01586
3.728 | 0.02617 | -0.01306 | -0.01585
3.73 | 0.02598 | -0.01306 | -0.01583
3.732 | 0.0258 | -0.01305 | -0.01581
3.734 | 0.02562 | -0.01305 | -0.01579
3.736 | 0.02544 | -0.01304 | -0.01577
3.738 | 0.02526 | -0.01304 | -0.01576
3.74 | 0.02508 | -0.01303 | -0.01574
3.742 | 0.0249 | -0.01303 | -0.01572
3.744 | 0.02472 | -0.01302 | -0.0157
3.746 | 0.02455 | -0.01302 | -0.01568
3.748 | 0.02437 | -0.01301 | -0.01566
3.75 | 0.0242 | -0.013 | -0.01565
3.752 | 0.02403 | -0.013 | -0.01563
3.754 | 0.02386 | -0.01299 | -0.01561
3.756 | 0.02369 | -0.01299 | -0.01559
3.758 | 0.02352 | -0.01298 | -0.01557
3.76 | 0.02335 | -0.01298 | -0.01556
3.762 | 0.02318 | -0.01297 | -0.01554
3.764 | 0.02301 | -0.01297 | -0.01552
3.766 | 0.02285 | -0.01296 | -0.0155
3.768 | 0.02268 | -0.01295 | -0.01548
3.77 | 0.02252 | -0.01295 | -0.01547
3.772 | 0.02236 | -0.01294 | -0.01545
3.774 | 0.0222 | -0.01294 | -0.01543
3.776 | 0.02203 | -0.01293 | -0.01541
3.778 | 0.02187 | -0.01292 | -0.01539
3.78 | 0.02172 | -0.01292 | -0.01538
3.782 | 0.02156 | -0.01291 | -0.01536
3.784 | 0.0214 | -0.0129 | -0.01534
3.786 | 0.02124 | -0.0129 | -0.01532
3.788 | 0.02109 | -0.01289 | -0.0153
3.79 | 0.02093 | -0.01288 | -0.01529
3.792 | 0.02078 | -0.01288 | -0.01527
3.794 | 0.02063 | -0.01287 | -0.01525
3.796 | 0.02048 | -0.01286 | -0.01523
3.798 | 0.02033 | -0.01286 | -0.01521
3.8 | 0.02018 | -0.01285 | -0.0152
3.802 | 0.02003 | -0.01284 | -0.01518
3.804 | 0.01988 | -0.01284 | -0.01516
3.806 | 0.01973 | -0.01283 | -0.01514
3.808 | 0.01958 | -0.01282 | -0.01512
3.81 | 0.01944 | -0.01282 | -0.01511
3.812 | 0.01929 | -0.01281 | -0.01509
3.814 | 0.01915 | -0.0128 | -0.01507
3.816 | 0.01901 | -0.01279 | -0.01505
3.818 | 0.01887 | -0.01279 | -0.01503
3.82 | 0.01872 | -0.01278 | -0.01502
3.822 | 0.01858 | -0.01277 | -0.015
3.824 | 0.01844 | -0.01276 | -0.01498
3.826 | 0.0183 | -0.01276 | -0.01496
3.828 | 0.01817 | -0.01275 | -0.01494
3.83 | 0.01803 | -0.01274 | -0.01493
3.832 | 0.01789 | -0.01273 | -0.01491
3.834 | 0.01776 | -0.01273 | -0.01489
3.836 | 0.01762 | -0.01272 | -0.01487
3.838 | 0.01749 | -0.01271 | -0.01486
3.84 | 0.01735 | -0.0127 | -0.01484
3.842 | 0.01722 | -0.0127 | -0.01482
3.844 | 0.01709 | -0.01269 | -0.0148
3.846 | 0.01696 | -0.01268 | -0.01478
3.848 | 0.01683 | -0.01267 | -0.01477
3.85 | 0.0167 | -0.01266 | -0.01475
3.852 | 0.01657 | -0.01266 | -0.01473
3.854 | 0.01644 | -0.01265 | -0.01471
3.856 | 0.01631 | -0.01264 | -0.0147
3.858 | 0.01619 | -0.01263 | -0.01468
3.86 | 0.01606 | -0.01262 | -0.01466
3.862 | 0.01594 | -0.01262 | -0.01464
3.864 | 0.01581 | -0.01261 | -0.01463
3.866 | 0.01569 | -0.0126 | -0.01461
3.868 | 0.01557 | -0.01259 | -0.01459
3.87 | 0.01544 | -0.01258 | -0.01457
3.872 | 0.01532 | -0.01257 | -0.01455
3.874 | 0.0152 | -0.01257 | -0.01454
3.876 | 0.01508 | -0.01256 | -0.01452
3.878 | 0.01496 | -0.01255 | -0.0145
3.88 | 0.01484 | -0.01254 | -0.01448
3.882 | 0.01472 | -0.01253 | -0.01447
3.884 | 0.01461 | -0.01252 | -0.01445
3.886 | 0.01449 | -0.01251 | -0.01443
3.888 | 0.01437 | -0.01251 | -0.01441
3.89 | 0.01426 | -0.0125 | -0.0144
3.892 | 0.01414 | -0.01249 | -0.01438
3.894 | 0.01403 | -0.01248 | -0.01436
3.896 | 0.01392 | -0.01247 | -0.01434
3.898 | 0.0138 | -0.01246 | -0.01433
3.9 | 0.01369 | -0.01245 | -0.01431
3.902 | 0.01358 | -0.01244 | -0.01429
3.904 | 0.01347 | -0.01243 | -0.01427
3.906 | 0.01336 | -0.01243 | -0.01426
3.908 | 0.01325 | -0.01242 | -0.01424
3.91 | 0.01314 | -0.01241 | -0.01422
3.912 | 0.01303 | -0.0124 | -0.0142
3.914 | 0.01293 | -0.01239 | -0.01419
3.916 | 0.01282 | -0.01238 | -0.01417
3.918 | 0.01271 | -0.01237 | -0.01415
3.92 | 0.01261 | -0.01236 | -0.01414
3.922 | 0.0125 | -0.01235 | -0.01412
3.924 | 0.0124 | -0.01234 | -0.0141
3.926 | 0.01229 | -0.01233 | -0.01408
3.928 | 0.01219 | -0.01233 | -0.01407
3.93 | 0.01209 | -0.01232 | -0.01405
3.932 | 0.01198 | -0.01231 | -0.01403
3.934 | 0.01188 | -0.0123 | -0.01401
3.936 | 0.01178 | -0.01229 | -0.014
3.938 | 0.01168 | -0.01228 | -0.01398
3.94 | 0.01158 | -0.01227 | -0.01396
3.942 | 0.01148 | -0.01226 | -0.01395
3.944 | 0.01138 | -0.01225 | -0.01393
3.946 | 0.01129 | -0.01224 | -0.01391
3.948 | 0.01119 | -0.01223 | -0.01389
3.95 | 0.01109 | -0.01222 | -0.01388
3.952 | 0.011 | -0.01221 | -0.01386
3.954 | 0.0109 | -0.0122 | -0.01384
3.956 | 0.0108 | -0.01219 | -0.01383
3.958 | 0.01071 | -0.01218 | -0.01381
3.96 | 0.01062 | -0.01217 | -0.01379
3.962 | 0.01052 | -0.01216 | -0.01378
3.964 | 0.01043 | -0.01215 | -0.01376
3.966 | 0.01034 | -0.01215 | -0.01374
3.968 | 0.01024 | -0.01214 | -0.01372
3.97 | 0.01015 | -0.01213 | -0.01371
3.972 | 0.01006 | -0.01212 | -0.01369
3.974 | 0.00997 | -0.01211 | -0.01367
3.976 | 0.00988 | -0.0121 | -0.01366
3.978 | 0.00979 | -0.01209 | -0.01364
3.98 | 0.0097 | -0.01208 | -0.01362
3.982 | 0.00962 | -0.01207 | -0.01361
3.984 | 0.00953 | -0.01206 | -0.01359
3.986 | 0.00944 | -0.01205 | -0.01357
3.988 | 0.00935 | -0.01204 | -0.01356
3.99 | 0.00927 | -0.01203 | -0.01354
3.992 | 0.00918 | -0.01202 | -0.01352
3.994 | 0.0091 | -0.01201 | -0.01351
3.996 | 0.00901 | -0.012 | -0.01349
3.998 | 0.00893 | -0.01199 | -0.01347
4 | 0.00884 | -0.01198 | -0.01346
4.002 | 0.00876 | -0.01197 | -0.01344
4.004 | 0.00868 | -0.01196 | -0.01342
4.006 | 0.00859 | -0.01195 | -0.01341
4.008 | 0.00851 | -0.01194 | -0.01339
4.01 | 0.00843 | -0.01193 | -0.01337
4.012 | 0.00835 | -0.01192 | -0.01336
4.014 | 0.00827 | -0.01191 | -0.01334
4.016 | 0.00819 | -0.0119 | -0.01332
4.018 | 0.00811 | -0.01189 | -0.01331
4.02 | 0.00803 | -0.01188 | -0.01329
4.022 | 0.00795 | -0.01187 | -0.01327
4.024 | 0.00787 | -0.01186 | -0.01326
4.026 | 0.0078 | -0.01184 | -0.01324
4.028 | 0.00772 | -0.01183 | -0.01322
4.03 | 0.00764 | -0.01182 | -0.01321
4.032 | 0.00757 | -0.01181 | -0.01319
4.034 | 0.00749 | -0.0118 | -0.01317
4.036 | 0.00741 | -0.01179 | -0.01316
4.038 | 0.00734 | -0.01178 | -0.01314
4.04 | 0.00726 | -0.01177 | -0.01312
4.042 | 0.00719 | -0.01176 | -0.01311
4.044 | 0.00712 | -0.01175 | -0.01309
4.046 | 0.00704 | -0.01174 | -0.01308
4.048 | 0.00697 | -0.01173 | -0.01306
4.05 | 0.0069 | -0.01172 | -0.01304
4.052 | 0.00683 | -0.01171 | -0.01303
4.054 | 0.00675 | -0.0117 | -0.01301
4.056 | 0.00668 | -0.01169 | -0.01299
4.058 | 0.00661 | -0.01168 | -0.01298
4.06 | 0.00654 | -0.01167 | -0.01296
4.062 | 0.00647 | -0.01166 | -0.01295
4.064 | 0.0064 | -0.01165 | -0.01293
4.066 | 0.00633 | -0.01164 | -0.01291
4.068 | 0.00626 | -0.01163 | -0.0129
4.07 | 0.0062 | -0.01162 | -0.01288
4.072 | 0.00613 | -0.01161 | -0.01287
4.074 | 0.00606 | -0.0116 | -0.01285
4.076 | 0.00599 | -0.01158 | -0.01283
4.078 | 0.00593 | -0.01157 | -0.01282
4.08 | 0.00586 | -0.01156 | -0.0128
4.082 | 0.00579 | -0.01155 | -0.01278
4.084 | 0.00573 | -0.01154 | -0.01277
4.086 | 0.00566 | -0.01153 | -0.01275
4.088 | 0.0056 | -0.01152 | -0.01274
4.09 | 0.00553 | -0.01151 | -0.01272
4.092 | 0.00547 | -0.0115 | -0.01271
4.094 | 0.0054 | -0.01149 | -0.01269
4.096 | 0.00534 | -0.01148 | -0.01267
4.098 | 0.00528 | -0.01147 | -0.01266
4.1 | 0.00522 | -0.01146 | -0.01264
4.102 | 0.00515 | -0.01145 | -0.01263
4.104 | 0.00509 | -0.01144 | -0.01261
4.106 | 0.00503 | -0.01143 | -0.01259
4.108 | 0.00497 | -0.01142 | -0.01258
4.11 | 0.00491 | -0.0114 | -0.01256
4.112 | 0.00485 | -0.01139 | -0.01255
4.114 | 0.00479 | -0.01138 | -0.01253
4.116 | 0.00473 | -0.01137 | -0.01252
4.118 | 0.00467 | -0.01136 | -0.0125
4.12 | 0.00461 | -0.01135 | -0.01248
4.122 | 0.00455 | -0.01134 | -0.01247
4.124 | 0.00449 | -0.01133 | -0.01245
4.126 | 0.00443 | -0.01132 | -0.01244
4.128 | 0.00437 | -0.01131 | -0.01242
4.13 | 0.00432 | -0.0113 | -0.01241
4.132 | 0.00426 | -0.01129 | -0.01239
4.134 | 0.0042 | -0.01128 | -0.01238
4.136 | 0.00415 | -0.01127 | -0.01236
4.138 | 0.00409 | -0.01125 | -0.01234
4.14 | 0.00403 | -0.01124 | -0.01233
4.142 | 0.00398 | -0.01123 | -0.01231
4.144 | 0.00392 | -0.01122 | -0.0123
4.146 | 0.00387 | -0.01121 | -0.01228
4.148 | 0.00381 | -0.0112 | -0.01227
4.15 | 0.00376 | -0.01119 | -0.01225
4.152 | 0.00371 | -0.01118 | -0.01224
4.154 | 0.00365 | -0.01117 | -0.01222
4.156 | 0.0036 | -0.01116 | -0.01221
4.158 | 0.00355 | -0.01115 | -0.01219
4.16 | 0.00349 | -0.01114 | -0.01217
4.162 | 0.00344 | -0.01113 | -0.01216
4.164 | 0.00339 | -0.01111 | -0.01214
4.166 | 0.00334 | -0.0111 | -0.01213
4.168 | 0.00329 | -0.01109 | -0.01211
4.17 | 0.00324 | -0.01108 | -0.0121
4.172 | 0.00318 | -0.01107 | -0.01208
4.174 | 0.00313 | -0.01106 | -0.01207
4.176 | 0.00308 | -0.01105 | -0.01205
4.178 | 0.00303 | -0.01104 | -0.01204
4.18 | 0.00298 | -0.01103 | -0.01202
4.182 | 0.00294 | -0.01102 | -0.01201
4.184 | 0.00289 | -0.01101 | -0.01199
4.186 | 0.00284 | -0.011 | -0.01198
4.188 | 0.00279 | -0.01098 | -0.01196
4.19 | 0.00274 | -0.01097 | -0.01195
4.192 | 0.00269 | -0.01096 | -0.01193
4.194 | 0.00265 | -0.01095 | -0.01192
4.196 | 0.0026 | -0.01094 | -0.0119
4.198 | 0.00255 | -0.01093 | -0.01189
4.2 | 0.0025 | -0.01092 | -0.01187
4.202 | 0.00246 | -0.01091 | -0.01186
4.204 | 0.00241 | -0.0109 | -0.01184
4.206 | 0.00237 | -0.01089 | -0.01183
4.208 | 0.00232 | -0.01088 | -0.01181
4.21 | 0.00227 | -0.01087 | -0.0118
4.212 | 0.00223 | -0.01085 | -0.01178
4.214 | 0.00218 | -0.01084 | -0.01177
4.216 | 0.00214 | -0.01083 | -0.01175
4.218 | 0.00209 | -0.01082 | -0.01174
4.22 | 0.00205 | -0.01081 | -0.01172
4.222 | 0.00201 | -0.0108 | -0.01171
4.224 | 0.00196 | -0.01079 | -0.01169
4.226 | 0.00192 | -0.01078 | -0.01168
4.228 | 0.00188 | -0.01077 | -0.01167
4.23 | 0.00183 | -0.01076 | -0.01165
4.232 | 0.00179 | -0.01075 | -0.01164
4.234 | 0.00175 | -0.01074 | -0.01162
4.236 | 0.00171 | -0.01072 | -0.01161
4.238 | 0.00167 | -0.01071 | -0.01159
4.24 | 0.00162 | -0.0107 | -0.01158
4.242 | 0.00158 | -0.01069 | -0.01156
4.244 | 0.00154 | -0.01068 | -0.01155
4.246 | 0.0015 | -0.01067 | -0.01153
4.248 | 0.00146 | -0.01066 | -0.01152
4.25 | 0.00142 | -0.01065 | -0.01151
4.252 | 0.00138 | -0.01064 | -0.01149
4.254 | 0.00134 | -0.01063 | -0.01148
4.256 | 0.0013 | -0.01062 | -0.01146
4.258 | 0.00126 | -0.01061 | -0.01145
4.26 | 0.00122 | -0.01059 | -0.01143
4.262 | 0.00118 | -0.01058 | -0.01142
4.264 | 0.00114 | -0.01057 | -0.0114
4.266 | 0.0011 | -0.01056 | -0.01139
4.268 | 0.00107 | -0.01055 | -0.01138
4.27 | 0.00103 | -0.01054 | -0.01136
4.272 | 0.000990674 | -0.01053 | -0.01135
4.274 | 0.000953077 | -0.01052 | -0.01133
4.276 | 0.000915703 | -0.01051 | -0.01132
4.278 | 0.000878552 | -0.0105 | -0.0113
4.28 | 0.000841621 | -0.01049 | -0.01129
4.282 | 0.00080491 | -0.01048 | -0.01128
4.284 | 0.000768418 | -0.01046 | -0.01126
4.286 | 0.000732143 | -0.01045 | -0.01125
4.288 | 0.000696084 | -0.01044 | -0.01123
4.29 | 0.00066024 | -0.01043 | -0.01122
4.292 | 0.00062461 | -0.01042 | -0.01121
4.294 | 0.000589192 | -0.01041 | -0.01119
4.296 | 0.000553986 | -0.0104 | -0.01118
4.298 | 0.000518989 | -0.01039 | -0.01116
4.3 | 0.000484202 | -0.01038 | -0.01115
4.302 | 0.000449623 | -0.01037 | -0.01114
4.304 | 0.00041525 | -0.01036 | -0.01112
4.306 | 0.000381083 | -0.01035 | -0.01111
4.308 | 0.00034712 | -0.01034 | -0.01109
4.31 | 0.000313361 | -0.01032 | -0.01108
4.312 | 0.000279804 | -0.01031 | -0.01107
4.314 | 0.000246448 | -0.0103 | -0.01105
4.316 | 0.000213292 | -0.01029 | -0.01104
4.318 | 0.000180334 | -0.01028 | -0.01102
4.32 | 0.000147575 | -0.01027 | -0.01101
4.322 | 0.000115012 | -0.01026 | -0.011
4.324 | 8.26452e-05 | -0.01025 | -0.01098
4.326 | 5.04727e-05 | -0.01024 | -0.01097
4.328 | 1.84935e-05 | -0.01023 | -0.01096
4.33 | -1.32932e-05 | -0.01022 | -0.01094
4.332 | -4.48886e-05 | -0.01021 | -0.01093
4.334 | -7.62938e-05 | -0.0102 | -0.01091
4.336 | -0.00010751 | -0.01019 | -0.0109
4.338 | -0.000138537 | -0.01017 | -0.01089
4.34 | -0.000169378 | -0.01016 | -0.01087
4.342 | -0.000200032 | -0.01015 | -0.01086
4.344 | -0.000230502 | -0.01014 | -0.01085
4.346 | -0.000260787 | -0.01013 | -0.01083
4.348 | -0.000290889 | -0.01012 | -0.01082
4.35 | -0.000320809 | -0.01011 | -0.01081
4.352 | -0.000350548 | -0.0101 | -0.01079
4.354 | -0.000380107 | -0.01009 | -0.01078
4.356 | -0.000409487 | -0.01008 | -0.01077
4.358 | -0.000438689 | -0.01007 | -0.01075
4.36 | -0.000467713 | -0.01006 | -0.01074
4.362 | -0.000496562 | -0.01005 | -0.01072
4.364 | -0.000525235 | -0.01004 | -0.01071
4.366 | -0.000553734 | -0.01003 | -0.0107
4.368 | -0.00058206 | -0.01001 | -0.01068
4.37 | -0.000610213 | -0.01 | -0.01067
4.372 | -0.000638195 | -0.00999 | -0.01066
4.374 | -0.000666007 | -0.00998 | -0.01064
4.376 | -0.000693649 | -0.00997 | -0.01063
4.378 | -0.000721123 | -0.00996 | -0.01062
4.38 | -0.000748429 | -0.00995 | -0.0106
4.382 | -0.000775568 | -0.00994 | -0.01059
4.384 | -0.000802541 | -0.00993 | -0.01058
4.386 | -0.00082935 | -0.00992 | -0.01056
4.388 | -0.000855994 | -0.00991 | -0.01055
4.39 | -0.000882475 | -0.0099 | -0.01054
4.392 | -0.000908794 | -0.00989 | -0.01053
4.394 | -0.000934952 | -0.00988 | -0.01051
4.396 | -0.000960949 | -0.00987 | -0.0105
4.398 | -0.000986787 | -0.00986 | -0.01049
4.4 | -0.00101 | -0.00985 | -0.01047
4.402 | -0.00104 | -0.00984 | -0.01046
4.404 | -0.00106 | -0.00982 | -0.01045
4.406 | -0.00109 | -0.00981 | -0.01043
4.408 | -0.00111 | -0.0098 | -0.01042
4.41 | -0.00114 | -0.00979 | -0.01041
4.412 | -0.00116 | -0.00978 | -0.01039
4.414 | -0.00119 | -0.00977 | -0.01038
4.416 | -0.00121 | -0.00976 | -0.01037
4.418 | -0.00124 | -0.00975 | -0.01036
4.42 | -0.00126 | -0.00974 | -0.01034
4.422 | -0.00128 | -0.00973 | -0.01033
4.424 | -0.00131 | -0.00972 | -0.01032
4.426 | -0.00133 | -0.00971 | -0.0103
4.428 | -0.00136 | -0.0097 | -0.01029
4.43 | -0.00138 | -0.00969 | -0.01028
4.432 | -0.0014 | -0.00968 | -0.01027
4.434 | -0.00143 | -0.00967 | -0.01025
4.436 | -0.00145 | -0.00966 | -0.01024
4.438 | -0.00147 | -0.00965 | -0.01023
4.44 | -0.00149 | -0.00964 | -0.01021
4.442 | -0.00152 | -0.00963 | -0.0102
4.444 | -0.00154 | -0.00962 | -0.01019
4.446 | -0.00156 | -0.00961 | -0.01018
4.448 | -0.00158 | -0.0096 | -0.01016
4.45 | -0.00161 | -0.00958 | -0.01015
4.452 | -0.00163 | -0.00957 | -0.01014
4.454 | -0.00165 | -0.00956 | -0.01013
4.456 | -0.00167 | -0.00955 | -0.01011
4.458 | -0.00169 | -0.00954 | -0.0101
4.46 | -0.00171 | -0.00953 | -0.01009
4.462 | -0.00173 | -0.00952 | -0.01008
4.464 | -0.00176 | -0.00951 | -0.01006
4.466 | -0.00178 | -0.0095 | -0.01005
4.468 | -0.0018 | -0.00949 | -0.01004
4.47 | -0.00182 | -0.00948 | -0.01003
4.472 | -0.00184 | -0.00947 | -0.01001
4.474 | -0.00186 | -0.00946 | -0.01
4.476 | -0.00188 | -0.00945 | -0.00999
4.478 | -0.0019 | -0.00944 | -0.00998
4.48 | -0.00192 | -0.00943 | -0.00996
4.482 | -0.00194 | -0.00942 | -0.00995
4.484 | -0.00196 | -0.00941 | -0.00994
4.486 | -0.00198 | -0.0094 | -0.00993
4.488 | -0.002 | -0.00939 | -0.00991
4.49 | -0.00202 | -0.00938 | -0.0099
4.492 | -0.00204 | -0.00937 | -0.00989
4.494 | -0.00206 | -0.00936 | -0.00988
4.496 | -0.00207 | -0.00935 | -0.00987
4.498 | -0.00209 | -0.00934 | -0.00985
4.5 | -0.00211 | -0.00933 | -0.00984
4.502 | -0.00213 | -0.00932 | -0.00983
4.504 | -0.00215 | -0.00931 | -0.00982
4.506 | -0.00217 | -0.0093 | -0.0098
4.508 | -0.00219 | -0.00929 | -0.00979
4.51 | -0.0022 | -0.00928 | -0.00978
4.512 | -0.00222 | -0.00927 | -0.00977
4.514 | -0.00224 | -0.00926 | -0.00976
4.516 | -0.00226 | -0.00925 | -0.00974
4.518 | -0.00228 | -0.00924 | -0.00973
4.52 | -0.00229 | -0.00923 | -0.00972
4.522 | -0.00231 | -0.00922 | -0.00971
4.524 | -0.00233 | -0.00921 | -0.0097
4.526 | -0.00235 | -0.0092 | -0.00968
4.528 | -0.00236 | -0.00919 | -0.00967
4.53 | -0.00238 | -0.00918 | -0.00966
4.532 | -0.0024 | -0.00917 | -0.00965
4.534 | -0.00241 | -0.00916 | -0.00964
4.536 | -0.00243 | -0.00915 | -0.00962
4.538 | -0.00245 | -0.00914 | -0.00961
4.54 | -0.00246 | -0.00913 | -0.0096
4.542 | -0.00248 | -0.00912 | -0.00959
4.544 | -0.0025 | -0.00911 | -0.00958
4.546 | -0.00251 | -0.0091 | -0.00956
4.548 | -0.00253 | -0.00909 | -0.00955
4.55 | -0.00254 | -0.00908 | -0.00954
4.552 | -0.00256 | -0.00907 | -0.00953
4.554 | -0.00258 | -0.00906 | -0.00952
4.556 | -0.00259 | -0.00905 | -0.00951
4.558 | -0.00261 | -0.00904 | -0.00949
4.56 | -0.00262 | -0.00903 | -0.00948
4.562 | -0.00264 | -0.00902 | -0.00947
4.564 | -0.00265 | -0.00901 | -0.00946
4.566 | -0.00267 | -0.009 | -0.00945
4.568 | -0.00268 | -0.00899 | -0.00944
4.57 | -0.0027 | -0.00898 | -0.00942
4.572 | -0.00271 | -0.00897 | -0.00941
4.574 | -0.00273 | -0.00896 | -0.0094
4.576 | -0.00274 | -0.00895 | -0.00939
4.578 | -0.00276 | -0.00894 | -0.00938
4.58 | -0.00277 | -0.00893 | -0.00937
4.582 | -0.00278 | -0.00892 | -0.00935
4.584 | -0.0028 | -0.00891 | -0.00934
4.586 | -0.00281 | -0.0089 | -0.00933
4.588 | -0.00283 | -0.00889 | -0.00932
4.59 | -0.00284 | -0.00888 | -0.00931
4.592 | -0.00285 | -0.00887 | -0.0093
4.594 | -0.00287 | -0.00886 | -0.00929
4.596 | -0.00288 | -0.00885 | -0.00927
4.598 | -0.0029 | -0.00884 | -0.00926
4.6 | -0.00291 | -0.00883 | -0.00925
4.602 | -0.00292 | -0.00882 | -0.00924
4.604 | -0.00294 | -0.00881 | -0.00923
4.606 | -0.00295 | -0.0088 | -0.00922
4.608 | -0.00296 | -0.00879 | -0.00921
4.61 | -0.00298 | -0.00878 | -0.00919
4.612 | -0.00299 | -0.00877 | -0.00918
4.614 | -0.003 | -0.00876 | -0.00917
4.616 | -0.00301 | -0.00875 | -0.00916
4.618 | -0.00303 | -0.00874 | -0.00915
4.62 | -0.00304 | -0.00873 | -0.00914
4.622 | -0.00305 | -0.00872 | -0.00913
4.624 | -0.00306 | -0.00872 | -0.00912
4.626 | -0.00308 | -0.00871 | -0.00911
4.628 | -0.00309 | -0.0087 | -0.00909
4.63 | -0.0031 | -0.00869 | -0.00908
4.632 | -0.00311 | -0.00868 | -0.00907
4.634 | -0.00312 | -0.00867 | -0.00906
4.636 | -0.00314 | -0.00866 | -0.00905
4.638 | -0.00315 | -0.00865 | -0.00904
4.64 | -0.00316 | -0.00864 | -0.00903
4.642 | -0.00317 | -0.00863 | -0.00902
4.644 | -0.00318 | -0.00862 | -0.00901
4.646 | -0.0032 | -0.00861 | -0.00899
4.648 | -0.00321 | -0.0086 | -0.00898
4.65 | -0.00322 | -0.00859 | -0.00897
4.652 | -0.00323 | -0.00858 | -0.00896
4.654 | -0.00324 | -0.00857 | -0.00895
4.656 | -0.00325 | -0.00856 | -0.00894
4.658 | -0.00326 | -0.00855 | -0.00893
4.66 | -0.00327 | -0.00854 | -0.00892
4.662 | -0.00328 | -0.00853 | -0.00891
4.664 | -0.00329 | -0.00852 | -0.0089
4.666 | -0.00331 | -0.00852 | -0.00889
4.668 | -0.00332 | -0.00851 | -0.00887
4.67 | -0.00333 | -0.0085 | -0.00886
4.672 | -0.00334 | -0.00849 | -0.00885
4.674 | -0.00335 | -0.00848 | -0.00884
4.676 | -0.00336 | -0.00847 | -0.00883
4.678 | -0.00337 | -0.00846 | -0.00882
4.68 | -0.00338 | -0.00845 | -0.00881
4.682 | -0.00339 | -0.00844 | -0.0088
4.684 | -0.0034 | -0.00843 | -0.00879
4.686 | -0.00341 | -0.00842 | -0.00878
4.688 | -0.00342 | -0.00841 | -0.00877
4.69 | -0.00343 | -0.0084 | -0.00876
4.692 | -0.00344 | -0.00839 | -0.00875
4.694 | -0.00345 | -0.00838 | -0.00873
4.696 | -0.00346 | -0.00837 | -0.00872
4.698 | -0.00347 | -0.00837 | -0.00871
4.7 | -0.00348 | -0.00836 | -0.0087
4.702 | -0.00349 | -0.00835 | -0.00869
4.704 | -0.0035 | -0.00834 | -0.00868
4.706 | -0.0035 | -0.00833 | -0.00867
4.708 | -0.00351 | -0.00832 | -0.00866
4.71 | -0.00352 | -0.00831 | -0.00865
4.712 | -0.00353 | -0.0083 | -0.00864
4.714 | -0.00354 | -0.00829 | -0.00863
4.716 | -0.00355 | -0.00828 | -0.00862
4.718 | -0.00356 | -0.00827 | -0.00861
4.72 | -0.00357 | -0.00826 | -0.0086
4.722 | -0.00358 | -0.00826 | -0.00859
4.724 | -0.00358 | -0.00825 | -0.00858
4.726 | -0.00359 | -0.00824 | -0.00857
4.728 | -0.0036 | -0.00823 | -0.00856
4.73 | -0.00361 | -0.00822 | -0.00855
4.732 | -0.00362 | -0.00821 | -0.00854
4.734 | -0.00363 | -0.0082 | -0.00853
4.736 | -0.00363 | -0.00819 | -0.00851
4.738 | -0.00364 | -0.00818 | -0.0085
4.74 | -0.00365 | -0.00817 | -0.00849
4.742 | -0.00366 | -0.00816 | -0.00848
4.744 | -0.00367 | -0.00816 | -0.00847
4.746 | -0.00368 | -0.00815 | -0.00846
4.748 | -0.00368 | -0.00814 | -0.00845
4.75 | -0.00369 | -0.00813 | -0.00844
4.752 | -0.0037 | -0.00812 | -0.00843
4.754 | -0.00371 | -0.00811 | -0.00842
4.756 | -0.00371 | -0.0081 | -0.00841
4.758 | -0.00372 | -0.00809 | -0.0084
4.76 | -0.00373 | -0.00808 | -0.00839
4.762 | -0.00374 | -0.00807 | -0.00838
4.764 | -0.00374 | -0.00807 | -0.00837
4.766 | -0.00375 | -0.00806 | -0.00836
4.768 | -0.00376 | -0.00805 | -0.00835
4.77 | -0.00377 | -0.00804 | -0.00834
4.772 | -0.00377 | -0.00803 | -0.00833
4.774 | -0.00378 | -0.00802 | -0.00832
4.776 | -0.00379 | -0.00801 | -0.00831
4.778 | -0.00379 | -0.008 | -0.0083
4.78 | -0.0038 | -0.00799 | -0.00829
4.782 | -0.00381 | -0.00798 | -0.00828
4.784 | -0.00381 | -0.00798 | -0.00827
4.786 | -0.00382 | -0.00797 | -0.00826
4.788 | -0.00383 | -0.00796 | -0.00825
4.79 | -0.00384 | -0.00795 | -0.00824
4.792 | -0.00384 | -0.00794 | -0.00823
4.794 | -0.00385 | -0.00793 | -0.00822
4.796 | -0.00385 | -0.00792 | -0.00821
4.798 | -0.00386 | -0.00791 | -0.0082
4.8 | -0.00387 | -0.00791 | -0.00819
4.802 | -0.00387 | -0.0079 | -0.00818
4.804 | -0.00388 | -0.00789 | -0.00817
4.806 | -0.00389 | -0.00788 | -0.00816
4.808 | -0.00389 | -0.00787 | -0.00815
4.81 | -0.0039 | -0.00786 | -0.00814
4.812 | -0.0039 | -0.00785 | -0.00813
4.814 | -0.00391 | -0.00784 | -0.00812
4.816 | -0.00392 | -0.00784 | -0.00811
4.818 | -0.00392 | -0.00783 | -0.0081
4.82 | -0.00393 | -0.00782 | -0.00809
4.822 | -0.00393 | -0.00781 | -0.00808
4.824 | -0.00394 | -0.0078 | -0.00808
4.826 | -0.00395 | -0.00779 | -0.00807
4.828 | -0.00395 | -0.00778 | -0.00806
4.83 | -0.00396 | -0.00778 | -0.00805
4.832 | -0.00396 | -0.00777 | -0.00804
4.834 | -0.00397 | -0.00776 | -0.00803
4.836 | -0.00397 | -0.00775 | -0.00802
4.838 | -0.00398 | -0.00774 | -0.00801
4.84 | -0.00398 | -0.00773 | -0.008
4.842 | -0.00399 | -0.00772 | -0.00799
4.844 | -0.004 | -0.00772 | -0.00798
4.846 | -0.004 | -0.00771 | -0.00797
4.848 | -0.00401 | -0.0077 | -0.00796
4.85 | -0.00401 | -0.00769 | -0.00795
4.852 | -0.00402 | -0.00768 | -0.00794
4.854 | -0.00402 | -0.00767 | -0.00793
4.856 | -0.00403 | -0.00766 | -0.00792
4.858 | -0.00403 | -0.00766 | -0.00791
4.86 | -0.00404 | -0.00765 | -0.0079
4.862 | -0.00404 | -0.00764 | -0.00789
4.864 | -0.00405 | -0.00763 | -0.00788
4.866 | -0.00405 | -0.00762 | -0.00788
4.868 | -0.00406 | -0.00761 | -0.00787
4.87 | -0.00406 | -0.0076 | -0.00786
4.872 | -0.00406 | -0.0076 | -0.00785
4.874 | -0.00407 | -0.00759 | -0.00784
4.876 | -0.00407 | -0.00758 | -0.00783
4.878 | -0.00408 | -0.00757 | -0.00782
4.88 | -0.00408 | -0.00756 | -0.00781
4.882 | -0.00409 | -0.00755 | -0.0078
4.884 | -0.00409 | -0.00755 | -0.00779
4.886 | -0.0041 | -0.00754 | -0.00778
4.888 | -0.0041 | -0.00753 | -0.00777
4.89 | -0.0041 | -0.00752 | -0.00776
4.892 | -0.00411 | -0.00751 | -0.00775
4.894 | -0.00411 | -0.0075 | -0.00775
4.896 | -0.00412 | -0.0075 | -0.00774
4.898 | -0.00412 | -0.00749 | -0.00773
4.9 | -0.00412 | -0.00748 | -0.00772
4.902 | -0.00413 | -0.00747 | -0.00771
4.904 | -0.00413 | -0.00746 | -0.0077
4.906 | -0.00414 | -0.00745 | -0.00769
4.908 | -0.00414 | -0.00745 | -0.00768
4.91 | -0.00414 | -0.00744 | -0.00767
4.912 | -0.00415 | -0.00743 | -0.00766
4.914 | -0.00415 | -0.00742 | -0.00765
4.916 | -0.00416 | -0.00741 | -0.00764
4.918 | -0.00416 | -0.00741 | -0.00764
4.92 | -0.00416 | -0.0074 | -0.00763
4.922 | -0.00417 | -0.00739 | -0.00762
4.924 | -0.00417 | -0.00738 | -0.00761
4.926 | -0.00417 | -0.00737 | -0.0076
4.928 | -0.00418 | -0.00736 | -0.00759
4.93 | -0.00418 | -0.00736 | -0.00758
4.932 | -0.00418 | -0.00735 | -0.00757
4.934 | -0.00419 | -0.00734 | -0.00756
4.936 | -0.00419 | -0.00733 | -0.00755
4.938 | -0.00419 | -0.00732 | -0.00755
4.94 | -0.0042 | -0.00732 | -0.00754
4.942 | -0.0042 | -0.00731 | -0.00753
4.944 | -0.0042 | -0.0073 | -0.00752
4.946 | -0.00421 | -0.00729 | -0.00751
4.948 | -0.00421 | -0.00728 | -0.0075
4.95 | -0.00421 | -0.00728 | -0.00749
4.952 | -0.00422 | -0.00727 | -0.00748
4.954 | -0.00422 | -0.00726 | -0.00747
4.956 | -0.00422 | -0.00725 | -0.00747
4.958 | -0.00423 | -0.00724 | -0.00746
4.96 | -0.00423 | -0.00724 | -0.00745
4.962 | -0.00423 | -0.00723 | -0.00744
4.964 | -0.00423 | -0.00722 | -0.00743
4.966 | -0.00424 | -0.00721 | -0.00742
4.968 | -0.00424 | -0.0072 | -0.00741
4.97 | -0.00424 | -0.0072 | -0.0074
4.972 | -0.00425 | -0.00719 | -0.0074
4.974 | -0.00425 | -0.00718 | -0.00739
4.976 | -0.00425 | -0.00717 | -0.00738
4.978 | -0.00425 | -0.00716 | -0.00737
4.98 | -0.00426 | -0.00716 | -0.00736
4.982 | -0.00426 | -0.00715 | -0.00735
4.984 | -0.00426 | -0.00714 | -0.00734
4.986 | -0.00426 | -0.00713 | -0.00734
4.988 | -0.00427 | -0.00712 | -0.00733
4.99 | -0.00427 | -0.00712 | -0.00732
4.992 | -0.00427 | -0.00711 | -0.00731
4.994 | -0.00427 | -0.0071 | -0.0073
4.996 | -0.00428 | -0.00709 | -0.00729
4.998 | -0.00428 | -0.00708 | -0.00728
5 | -0.00428 | -0.00708 | -0.00728
5.002 | -0.00428 | -0.00707 | -0.00727
5.004 | -0.00428 | -0.00706 | -0.00726
5.006 | -0.00429 | -0.00705 | -0.00725
5.008 | -0.00429 | -0.00705 | -0.00724
5.01 | -0.00429 | -0.00704 | -0.00723
5.012 | -0.00429 | -0.00703 | -0.00722
5.014 | -0.0043 | -0.00702 | -0.00722
5.016 | -0.0043 | -0.00701 | -0.00721
5.018 | -0.0043 | -0.00701 | -0.0072
5.02 | -0.0043 | -0.007 | -0.00719
5.022 | -0.0043 | -0.00699 | -0.00718
5.024 | -0.00431 | -0.00698 | -0.00717
5.026 | -0.00431 | -0.00698 | -0.00717
5.028 | -0.00431 | -0.00697 | -0.00716
5.03 | -0.00431 | -0.00696 | -0.00715
5.032 | -0.00431 | -0.00695 | -0.00714
5.034 | -0.00431 | -0.00695 | -0.00713
5.036 | -0.00432 | -0.00694 | -0.00712
5.038 | -0.00432 | -0.00693 | -0.00712
5.04 | -0.00432 | -0.00692 | -0.00711
5.042 | -0.00432 | -0.00692 | -0.0071
5.044 | -0.00432 | -0.00691 | -0.00709
5.046 | -0.00432 | -0.0069 | -0.00708
5.048 | -0.00433 | -0.00689 | -0.00707
5.05 | -0.00433 | -0.00688 | -0.00707
5.052 | -0.00433 | -0.00688 | -0.00706
5.054 | -0.00433 | -0.00687 | -0.00705
5.056 | -0.00433 | -0.00686 | -0.00704
5.058 | -0.00433 | -0.00685 | -0.00703
5.06 | -0.00433 | -0.00685 | -0.00703
5.062 | -0.00434 | -0.00684 | -0.00702
5.064 | -0.00434 | -0.00683 | -0.00701
5.066 | -0.00434 | -0.00682 | -0.007
5.068 | -0.00434 | -0.00682 | -0.00699
5.07 | -0.00434 | -0.00681 | -0.00698
5.072 | -0.00434 | -0.0068 | -0.00698
5.074 | -0.00434 | -0.00679 | -0.00697
5.076 | -0.00435 | -0.00679 | -0.00696
5.078 | -0.00435 | -0.00678 | -0.00695
5.08 | -0.00435 | -0.00677 | -0.00694
5.082 | -0.00435 | -0.00676 | -0.00694
5.084 | -0.00435 | -0.00676 | -0.00693
5.086 | -0.00435 | -0.00675 | -0.00692
5.088 | -0.00435 | -0.00674 | -0.00691
5.09 | -0.00435 | -0.00674 | -0.0069
5.092 | -0.00435 | -0.00673 | -0.0069
5.094 | -0.00436 | -0.00672 | -0.00689
5.096 | -0.00436 | -0.00671 | -0.00688
5.098 | -0.00436 | -0.00671 | -0.00687
5.1 | -0.00436 | -0.0067 | -0.00686
5.102 | -0.00436 | -0.00669 | -0.00686
5.104 | -0.00436 | -0.00668 | -0.00685
5.106 | -0.00436 | -0.00668 | -0.00684
5.108 | -0.00436 | -0.00667 | -0.00683
5.11 | -0.00436 | -0.00666 | -0.00683
5.112 | -0.00436 | -0.00665 | -0.00682
5.114 | -0.00436 | -0.00665 | -0.00681
5.116 | -0.00436 | -0.00664 | -0.0068
5.118 | -0.00437 | -0.00663 | -0.00679
5.12 | -0.00437 | -0.00663 | -0.00679
5.122 | -0.00437 | -0.00662 | -0.00678
5.124 | -0.00437 | -0.00661 | -0.00677
5.126 | -0.00437 | -0.0066 | -0.00676
5.128 | -0.00437 | -0.0066 | -0.00675
5.13 | -0.00437 | -0.00659 | -0.00675
5.132 | -0.00437 | -0.00658 | -0.00674
5.134 | -0.00437 | -0.00657 | -0.00673
5.136 | -0.00437 | -0.00657 | -0.00672
5.138 | -0.00437 | -0.00656 | -0.00672
5.14 | -0.00437 | -0.00655 | -0.00671
5.142 | -0.00437 | -0.00655 | -0.0067
5.144 | -0.00437 | -0.00654 | -0.00669
5.146 | -0.00437 | -0.00653 | -0.00669
5.148 | -0.00437 | -0.00652 | -0.00668
5.15 | -0.00437 | -0.00652 | -0.00667
5.152 | -0.00437 | -0.00651 | -0.00666
5.154 | -0.00437 | -0.0065 | -0.00665
5.156 | -0.00437 | -0.0065 | -0.00665
5.158 | -0.00438 | -0.00649 | -0.00664
5.16 | -0.00438 | -0.00648 | -0.00663
5.162 | -0.00438 | -0.00648 | -0.00662
5.164 | -0.00438 | -0.00647 | -0.00662
5.166 | -0.00438 | -0.00646 | -0.00661
5.168 | -0.00438 | -0.00645 | -0.0066
5.17 | -0.00438 | -0.00645 | -0.00659
5.172 | -0.00438 | -0.00644 | -0.00659
5.174 | -0.00438 | -0.00643 | -0.00658
5.176 | -0.00438 | -0.00643 | -0.00657
5.178 | -0.00438 | -0.00642 | -0.00656
5.18 | -0.00438 | -0.00641 | -0.00656
5.182 | -0.00438 | -0.0064 | -0.00655
5.184 | -0.00438 | -0.0064 | -0.00654
5.186 | -0.00438 | -0.00639 | -0.00653
5.188 | -0.00438 | -0.00638 | -0.00653
5.19 | -0.00438 | -0.00638 | -0.00652
5.192 | -0.00438 | -0.00637 | -0.00651
5.194 | -0.00438 | -0.00636 | -0.0065
5.196 | -0.00438 | -0.00636 | -0.0065
5.198 | -0.00438 | -0.00635 | -0.00649
5.2 | -0.00438 | -0.00634 | -0.00648
5.202 | -0.00438 | -0.00634 | -0.00647
5.204 | -0.00438 | -0.00633 | -0.00647
5.206 | -0.00438 | -0.00632 | -0.00646
5.208 | -0.00438 | -0.00631 | -0.00645
5.21 | -0.00438 | -0.00631 | -0.00645
5.212 | -0.00438 | -0.0063 | -0.00644
5.214 | -0.00438 | -0.00629 | -0.00643
5.216 | -0.00438 | -0.00629 | -0.00642
5.218 | -0.00438 | -0.00628 | -0.00642
5.22 | -0.00438 | -0.00627 | -0.00641
5.222 | -0.00438 | -0.00627 | -0.0064
5.224 | -0.00437 | -0.00626 | -0.00639
5.226 | -0.00437 | -0.00625 | -0.00639
5.228 | -0.00437 | -0.00625 | -0.00638
5.23 | -0.00437 | -0.00624 | -0.00637
5.232 | -0.00437 | -0.00623 | -0.00637
5.234 | -0.00437 | -0.00623 | -0.00636
5.236 | -0.00437 | -0.00622 | -0.00635
5.238 | -0.00437 | -0.00621 | -0.00634
5.24 | -0.00437 | -0.00621 | -0.00634
5.242 | -0.00437 | -0.0062 | -0.00633
5.244 | -0.00437 | -0.00619 | -0.00632
5.246 | -0.00437 | -0.00619 | -0.00632
5.248 | -0.00437 | -0.00618 | -0.00631
5.25 | -0.00437 | -0.00617 | -0.0063
5.252 | -0.00437 | -0.00617 | -0.00629
5.254 | -0.00437 | -0.00616 | -0.00629
5.256 | -0.00437 | -0.00615 | -0.00628
5.258 | -0.00437 | -0.00615 | -0.00627
5.26 | -0.00437 | -0.00614 | -0.00627
5.262 | -0.00437 | -0.00613 | -0.00626
5.264 | -0.00437 | -0.00613 | -0.00625
5.266 | -0.00437 | -0.00612 | -0.00624
5.268 | -0.00436 | -0.00611 | -0.00624
5.27 | -0.00436 | -0.00611 | -0.00623
5.272 | -0.00436 | -0.0061 | -0.00622
5.274 | -0.00436 | -0.00609 | -0.00622
5.276 | -0.00436 | -0.00609 | -0.00621
5.278 | -0.00436 | -0.00608 | -0.0062
5.28 | -0.00436 | -0.00607 | -0.0062
5.282 | -0.00436 | -0.00607 | -0.00619
5.284 | -0.00436 | -0.00606 | -0.00618
5.286 | -0.00436 | -0.00605 | -0.00617
5.288 | -0.00436 | -0.00605 | -0.00617
5.29 | -0.00436 | -0.00604 | -0.00616
5.292 | -0.00436 | -0.00603 | -0.00615
5.294 | -0.00435 | -0.00603 | -0.00615
5.296 | -0.00435 | -0.00602 | -0.00614
5.298 | -0.00435 | -0.00601 | -0.00613
5.3 | -0.00435 | -0.00601 | -0.00613
5.302 | -0.00435 | -0.006 | -0.00612
5.304 | -0.00435 | -0.006 | -0.00611
5.306 | -0.00435 | -0.00599 | -0.00611
5.308 | -0.00435 | -0.00598 | -0.0061
5.31 | -0.00435 | -0.00598 | -0.00609
5.312 | -0.00435 | -0.00597 | -0.00608
5.314 | -0.00435 | -0.00596 | -0.00608
5.316 | -0.00435 | -0.00596 | -0.00607
5.318 | -0.00434 | -0.00595 | -0.00606
5.32 | -0.00434 | -0.00594 | -0.00606
5.322 | -0.00434 | -0.00594 | -0.00605
5.324 | -0.00434 | -0.00593 | -0.00604
5.326 | -0.00434 | -0.00592 | -0.00604
5.328 | -0.00434 | -0.00592 | -0.00603
5.33 | -0.00434 | -0.00591 | -0.00602
5.332 | -0.00434 | -0.00591 | -0.00602
5.334 | -0.00434 | -0.0059 | -0.00601
5.336 | -0.00433 | -0.00589 | -0.006
5.338 | -0.00433 | -0.00589 | -0.006
5.34 | -0.00433 | -0.00588 | -0.00599
5.342 | -0.00433 | -0.00587 | -0.00598
5.344 | -0.00433 | -0.00587 | -0.00598
5.346 | -0.00433 | -0.00586 | -0.00597
5.348 | -0.00433 | -0.00586 | -0.00596
5.35 | -0.00433 | -0.00585 | -0.00596
5.352 | -0.00433 | -0.00584 | -0.00595
5.354 | -0.00432 | -0.00584 | -0.00594
5.356 | -0.00432 | -0.00583 | -0.00594
5.358 | -0.00432 | -0.00582 | -0.00593
5.36 | -0.00432 | -0.00582 | -0.00592
5.362 | -0.00432 | -0.00581 | -0.00592
5.364 | -0.00432 | -0.00581 | -0.00591
5.366 | -0.00432 | -0.0058 | -0.0059
5.368 | -0.00432 | -0.00579 | -0.0059
5.37 | -0.00432 | -0.00579 | -0.00589
5.372 | -0.00431 | -0.00578 | -0.00588
5.374 | -0.00431 | -0.00577 | -0.00588
5.376 | -0.00431 | -0.00577 | -0.00587
5.378 | -0.00431 | -0.00576 | -0.00586
5.38 | -0.00431 | -0.00576 | -0.00586
5.382 | -0.00431 | -0.00575 | -0.00585
5.384 | -0.00431 | -0.00574 | -0.00585
5.386 | -0.0043 | -0.00574 | -0.00584
5.388 | -0.0043 | -0.00573 | -0.00583
5.39 | -0.0043 | -0.00572 | -0.00583
5.392 | -0.0043 | -0.00572 | -0.00582
5.394 | -0.0043 | -0.00571 | -0.00581
5.396 | -0.0043 | -0.00571 | -0.00581
5.398 | -0.0043 | -0.0057 | -0.0058
5.4 | -0.00429 | -0.00569 | -0.00579
5.402 | -0.00429 | -0.00569 | -0.00579
5.404 | -0.00429 | -0.00568 | -0.00578
5.406 | -0.00429 | -0.00568 | -0.00577
5.408 | -0.00429 | -0.00567 | -0.00577
5.41 | -0.00429 | -0.00566 | -0.00576
5.412 | -0.00429 | -0.00566 | -0.00576
5.414 | -0.00428 | -0.00565 | -0.00575
5.416 | -0.00428 | -0.00565 | -0.00574
5.418 | -0.00428 | -0.00564 | -0.00574
5.42 | -0.00428 | -0.00563 | -0.00573
5.422 | -0.00428 | -0.00563 | -0.00572
5.424 | -0.00428 | -0.00562 | -0.00572
5.426 | -0.00428 | -0.00562 | -0.00571
5.428 | -0.00427 | -0.00561 | -0.0057
5.43 | -0.00427 | -0.0056 | -0.0057
5.432 | -0.00427 | -0.0056 | -0.00569
5.434 | -0.00427 | -0.00559 | -0.00569
5.436 | -0.00427 | -0.00559 | -0.00568
5.438 | -0.00427 | -0.00558 | -0.00567
5.44 | -0.00426 | -0.00557 | -0.00567
5.442 | -0.00426 | -0.00557 | -0.00566
5.444 | -0.00426 | -0.00556 | -0.00565
5.446 | -0.00426 | -0.00556 | -0.00565
5.448 | -0.00426 | -0.00555 | -0.00564
5.45 | -0.00426 | -0.00554 | -0.00564
5.452 | -0.00426 | -0.00554 | -0.00563
5.454 | -0.00425 | -0.00553 | -0.00562
5.456 | -0.00425 | -0.00553 | -0.00562
5.458 | -0.00425 | -0.00552 | -0.00561
5.46 | -0.00425 | -0.00552 | -0.00561
5.462 | -0.00425 | -0.00551 | -0.0056
5.464 | -0.00425 | -0.0055 | -0.00559
5.466 | -0.00424 | -0.0055 | -0.00559
5.468 | -0.00424 | -0.00549 | -0.00558
5.47 | -0.00424 | -0.00549 | -0.00557
5.472 | -0.00424 | -0.00548 | -0.00557
5.474 | -0.00424 | -0.00547 | -0.00556
5.476 | -0.00423 | -0.00547 | -0.00556
5.478 | -0.00423 | -0.00546 | -0.00555
5.48 | -0.00423 | -0.00546 | -0.00554
5.482 | -0.00423 | -0.00545 | -0.00554
5.484 | -0.00423 | -0.00545 | -0.00553
5.486 | -0.00423 | -0.00544 | -0.00553
5.488 | -0.00422 | -0.00543 | -0.00552
5.49 | -0.00422 | -0.00543 | -0.00551
5.492 | -0.00422 | -0.00542 | -0.00551
5.494 | -0.00422 | -0.00542 | -0.0055
5.496 | -0.00422 | -0.00541 | -0.0055
5.498 | -0.00422 | -0.00541 | -0.00549
5.5 | -0.00421 | -0.0054 | -0.00548
5.502 | -0.00421 | -0.00539 | -0.00548
5.504 | -0.00421 | -0.00539 | -0.00547
5.506 | -0.00421 | -0.00538 | -0.00547
5.508 | -0.00421 | -0.00538 | -0.00546
5.51 | -0.0042 | -0.00537 | -0.00545
5.512 | -0.0042 | -0.00537 | -0.00545
5.514 | -0.0042 | -0.00536 | -0.00544
5.516 | -0.0042 | -0.00535 | -0.00544
5.518 | -0.0042 | -0.00535 | -0.00543
5.52 | -0.00419 | -0.00534 | -0.00542
5.522 | -0.00419 | -0.00534 | -0.00542
5.524 | -0.00419 | -0.00533 | -0.00541
5.526 | -0.00419 | -0.00533 | -0.00541
5.528 | -0.00419 | -0.00532 | -0.0054
5.53 | -0.00419 | -0.00532 | -0.0054
5.532 | -0.00418 | -0.00531 | -0.00539
5.534 | -0.00418 | -0.0053 | -0.00538
5.536 | -0.00418 | -0.0053 | -0.00538
5.538 | -0.00418 | -0.00529 | -0.00537
5.54 | -0.00418 | -0.00529 | -0.00537
5.542 | -0.00417 | -0.00528 | -0.00536
5.544 | -0.00417 | -0.00528 | -0.00535
5.546 | -0.00417 | -0.00527 | -0.00535
5.548 | -0.00417 | -0.00527 | -0.00534
5.55 | -0.00417 | -0.00526 | -0.00534
5.552 | -0.00416 | -0.00525 | -0.00533
5.554 | -0.00416 | -0.00525 | -0.00533
5.556 | -0.00416 | -0.00524 | -0.00532
5.558 | -0.00416 | -0.00524 | -0.00531
5.56 | -0.00416 | -0.00523 | -0.00531
5.562 | -0.00415 | -0.00523 | -0.0053
5.564 | -0.00415 | -0.00522 | -0.0053
5.566 | -0.00415 | -0.00522 | -0.00529
5.568 | -0.00415 | -0.00521 | -0.00529
5.57 | -0.00415 | -0.0052 | -0.00528
5.572 | -0.00414 | -0.0052 | -0.00527
5.574 | -0.00414 | -0.00519 | -0.00527
5.576 | -0.00414 | -0.00519 | -0.00526
5.578 | -0.00414 | -0.00518 | -0.00526
5.58 | -0.00414 | -0.00518 | -0.00525
5.582 | -0.00413 | -0.00517 | -0.00525
5.584 | -0.00413 | -0.00517 | -0.00524
5.586 | -0.00413 | -0.00516 | -0.00523
5.588 | -0.00413 | -0.00516 | -0.00523
5.59 | -0.00413 | -0.00515 | -0.00522
5.592 | -0.00412 | -0.00515 | -0.00522
5.594 | -0.00412 | -0.00514 | -0.00521
5.596 | -0.00412 | -0.00513 | -0.00521
5.598 | -0.00412 | -0.00513 | -0.0052
5.6 | -0.00411 | -0.00512 | -0.0052
5.602 | -0.00411 | -0.00512 | -0.00519
5.604 | -0.00411 | -0.00511 | -0.00518
5.606 | -0.00411 | -0.00511 | -0.00518
5.608 | -0.00411 | -0.0051 | -0.00517
5.61 | -0.0041 | -0.0051 | -0.00517
5.612 | -0.0041 | -0.00509 | -0.00516
5.614 | -0.0041 | -0.00509 | -0.00516
5.616 | -0.0041 | -0.00508 | -0.00515
5.618 | -0.0041 | -0.00508 | -0.00515
5.62 | -0.00409 | -0.00507 | -0.00514
5.622 | -0.00409 | -0.00507 | -0.00513
5.624 | -0.00409 | -0.00506 | -0.00513
5.626 | -0.00409 | -0.00505 | -0.00512
5.628 | -0.00408 | -0.00505 | -0.00512
5.63 | -0.00408 | -0.00504 | -0.00511
5.632 | -0.00408 | -0.00504 | -0.00511
5.634 | -0.00408 | -0.00503 | -0.0051
5.636 | -0.00408 | -0.00503 | -0.0051
5.638 | -0.00407 | -0.00502 | -0.00509
5.64 | -0.00407 | -0.00502 | -0.00509
5.642 | -0.00407 | -0.00501 | -0.00508
5.644 | -0.00407 | -0.00501 | -0.00507
5.646 | -0.00407 | -0.005 | -0.00507
5.648 | -0.00406 | -0.005 | -0.00506
5.65 | -0.00406 | -0.00499 | -0.00506
5.652 | -0.00406 | -0.00499 | -0.00505
5.654 | -0.00406 | -0.00498 | -0.00505
5.656 | -0.00405 | -0.00498 | -0.00504
5.658 | -0.00405 | -0.00497 | -0.00504
5.66 | -0.00405 | -0.00497 | -0.00503
5.662 | -0.00405 | -0.00496 | -0.00503
5.664 | -0.00405 | -0.00496 | -0.00502
5.666 | -0.00404 | -0.00495 | -0.00502
5.668 | -0.00404 | -0.00495 | -0.00501
5.67 | -0.00404 | -0.00494 | -0.005
5.672 | -0.00404 | -0.00494 | -0.005
5.674 | -0.00403 | -0.00493 | -0.00499
5.676 | -0.00403 | -0.00493 | -0.00499
5.678 | -0.00403 | -0.00492 | -0.00498
5.68 | -0.00403 | -0.00492 | -0.00498
5.682 | -0.00402 | -0.00491 | -0.00497
5.684 | -0.00402 | -0.00491 | -0.00497
5.686 | -0.00402 | -0.0049 | -0.00496
5.688 | -0.00402 | -0.00489 | -0.00496
5.69 | -0.00402 | -0.00489 | -0.00495
5.692 | -0.00401 | -0.00488 | -0.00495
5.694 | -0.00401 | -0.00488 | -0.00494
5.696 | -0.00401 | -0.00487 | -0.00494
5.698 | -0.00401 | -0.00487 | -0.00493
5.7 | -0.004 | -0.00486 | -0.00493
5.702 | -0.004 | -0.00486 | -0.00492
5.704 | -0.004 | -0.00485 | -0.00492
5.706 | -0.004 | -0.00485 | -0.00491
5.708 | -0.004 | -0.00484 | -0.00491
5.71 | -0.00399 | -0.00484 | -0.0049
5.712 | -0.00399 | -0.00483 | -0.00489
5.714 | -0.00399 | -0.00483 | -0.00489
5.716 | -0.00399 | -0.00482 | -0.00488
5.718 | -0.00398 | -0.00482 | -0.00488
5.72 | -0.00398 | -0.00481 | -0.00487
5.722 | -0.00398 | -0.00481 | -0.00487
5.724 | -0.00398 | -0.0048 | -0.00486
5.726 | -0.00397 | -0.0048 | -0.00486
5.728 | -0.00397 | -0.0048 | -0.00485
5.73 | -0.00397 | -0.00479 | -0.00485
5.732 | -0.00397 | -0.00479 | -0.00484
5.734 | -0.00396 | -0.00478 | -0.00484
5.736 | -0.00396 | -0.00478 | -0.00483
5.738 | -0.00396 | -0.00477 | -0.00483
5.74 | -0.00396 | -0.00477 | -0.00482
5.742 | -0.00396 | -0.00476 | -0.00482
5.744 | -0.00395 | -0.00476 | -0.00481
5.746 | -0.00395 | -0.00475 | -0.00481
5.748 | -0.00395 | -0.00475 | -0.0048
5.75 | -0.00395 | -0.00474 | -0.0048
5.752 | -0.00394 | -0.00474 | -0.00479
5.754 | -0.00394 | -0.00473 | -0.00479
5.756 | -0.00394 | -0.00473 | -0.00478
5.758 | -0.00394 | -0.00472 | -0.00478
5.76 | -0.00393 | -0.00472 | -0.00477
5.762 | -0.00393 | -0.00471 | -0.00477
5.764 | -0.00393 | -0.00471 | -0.00476
5.766 | -0.00393 | -0.0047 | -0.00476
5.768 | -0.00392 | -0.0047 | -0.00475
5.77 | -0.00392 | -0.00469 | -0.00475
5.772 | -0.00392 | -0.00469 | -0.00474
5.774 | -0.00392 | -0.00468 | -0.00474
5.776 | -0.00391 | -0.00468 | -0.00473
5.778 | -0.00391 | -0.00467 | -0.00473
5.78 | -0.00391 | -0.00467 | -0.00472
5.782 | -0.00391 | -0.00466 | -0.00472
5.784 | -0.00391 | -0.00466 | -0.00471
5.786 | -0.0039 | -0.00465 | -0.00471
5.788 | -0.0039 | -0.00465 | -0.0047
5.79 | -0.0039 | -0.00465 | -0.0047
5.792 | -0.0039 | -0.00464 | -0.00469
5.794 | -0.00389 | -0.00464 | -0.00469
5.796 | -0.00389 | -0.00463 | -0.00468
5.798 | -0.00389 | -0.00463 | -0.00468
5.8 | -0.00389 | -0.00462 | -0.00467
5.802 | -0.00388 | -0.00462 | -0.00467
5.804 | -0.00388 | -0.00461 | -0.00466
5.806 | -0.00388 | -0.00461 | -0.00466
5.808 | -0.00388 | -0.0046 | -0.00465
5.81 | -0.00387 | -0.0046 | -0.00465
5.812 | -0.00387 | -0.00459 | -0.00464
5.814 | -0.00387 | -0.00459 | -0.00464
5.816 | -0.00387 | -0.00458 | -0.00463
5.818 | -0.00386 | -0.00458 | -0.00463
5.82 | -0.00386 | -0.00457 | -0.00463
5.822 | -0.00386 | -0.00457 | -0.00462
5.824 | -0.00386 | -0.00457 | -0.00462
5.826 | -0.00385 | -0.00456 | -0.00461
5.828 | -0.00385 | -0.00456 | -0.00461
5.83 | -0.00385 | -0.00455 | -0.0046
5.832 | -0.00385 | -0.00455 | -0.0046
5.834 | -0.00384 | -0.00454 | -0.00459
5.836 | -0.00384 | -0.00454 | -0.00459
5.838 | -0.00384 | -0.00453 | -0.00458
5.84 | -0.00384 | -0.00453 | -0.00458
5.842 | -0.00383 | -0.00452 | -0.00457
5.844 | -0.00383 | -0.00452 | -0.00457
5.846 | -0.00383 | -0.00451 | -0.00456
5.848 | -0.00383 | -0.00451 | -0.00456
5.85 | -0.00382 | -0.00451 | -0.00455
5.852 | -0.00382 | -0.0045 | -0.00455
5.854 | -0.00382 | -0.0045 | -0.00454
5.856 | -0.00382 | -0.00449 | -0.00454
5.858 | -0.00381 | -0.00449 | -0.00454
5.86 | -0.00381 | -0.00448 | -0.00453
5.862 | -0.00381 | -0.00448 | -0.00453
5.864 | -0.00381 | -0.00447 | -0.00452
5.866 | -0.0038 | -0.00447 | -0.00452
5.868 | -0.0038 | -0.00446 | -0.00451
5.87 | -0.0038 | -0.00446 | -0.00451
5.872 | -0.0038 | -0.00446 | -0.0045
5.874 | -0.00379 | -0.00445 | -0.0045
5.876 | -0.00379 | -0.00445 | -0.00449
5.878 | -0.00379 | -0.00444 | -0.00449
5.88 | -0.00379 | -0.00444 | -0.00448
5.882 | -0.00378 | -0.00443 | -0.00448
5.884 | -0.00378 | -0.00443 | -0.00447
5.886 | -0.00378 | -0.00442 | -0.00447
5.888 | -0.00378 | -0.00442 | -0.00447
5.89 | -0.00377 | -0.00442 | -0.00446
5.892 | -0.00377 | -0.00441 | -0.00446
5.894 | -0.00377 | -0.00441 | -0.00445
5.896 | -0.00377 | -0.0044 | -0.00445
5.898 | -0.00376 | -0.0044 | -0.00444
5.9 | -0.00376 | -0.00439 | -0.00444
5.902 | -0.00376 | -0.00439 | -0.00443
5.904 | -0.00376 | -0.00438 | -0.00443
5.906 | -0.00375 | -0.00438 | -0.00442
5.908 | -0.00375 | -0.00438 | -0.00442
5.91 | -0.00375 | -0.00437 | -0.00442
5.912 | -0.00375 | -0.00437 | -0.00441
5.914 | -0.00374 | -0.00436 | -0.00441
5.916 | -0.00374 | -0.00436 | -0.0044
5.918 | -0.00374 | -0.00435 | -0.0044
5.92 | -0.00374 | -0.00435 | -0.00439
5.922 | -0.00373 | -0.00434 | -0.00439
5.924 | -0.00373 | -0.00434 | -0.00438
5.926 | -0.00373 | -0.00434 | -0.00438
5.928 | -0.00373 | -0.00433 | -0.00437
5.93 | -0.00372 | -0.00433 | -0.00437
5.932 | -0.00372 | -0.00432 | -0.00437
5.934 | -0.00372 | -0.00432 | -0.00436
5.936 | -0.00372 | -0.00431 | -0.00436
5.938 | -0.00371 | -0.00431 | -0.00435
5.94 | -0.00371 | -0.00431 | -0.00435
5.942 | -0.00371 | -0.0043 | -0.00434
5.944 | -0.00371 | -0.0043 | -0.00434
5.946 | -0.0037 | -0.00429 | -0.00433
5.948 | -0.0037 | -0.00429 | -0.00433
5.95 | -0.0037 | -0.00428 | -0.00433
5.952 | -0.0037 | -0.00428 | -0.00432
5.954 | -0.00369 | -0.00428 | -0.00432
5.956 | -0.00369 | -0.00427 | -0.00431
5.958 | -0.00369 | -0.00427 | -0.00431
5.96 | -0.00369 | -0.00426 | -0.0043
5.962 | -0.00368 | -0.00426 | -0.0043
5.964 | -0.00368 | -0.00425 | -0.0043
5.966 | -0.00368 | -0.00425 | -0.00429
5.968 | -0.00368 | -0.00425 | -0.00429
5.97 | -0.00367 | -0.00424 | -0.00428
5.972 | -0.00367 | -0.00424 | -0.00428
5.974 | -0.00367 | -0.00423 | -0.00427
5.976 | -0.00367 | -0.00423 | -0.00427
5.978 | -0.00366 | -0.00422 | -0.00426
5.98 | -0.00366 | -0.00422 | -0.00426
5.982 | -0.00366 | -0.00422 | -0.00426
5.984 | -0.00366 | -0.00421 | -0.00425
5.986 | -0.00365 | -0.00421 | -0.00425
5.988 | -0.00365 | -0.0042 | -0.00424
5.99 | -0.00365 | -0.0042 | -0.00424
5.992 | -0.00365 | -0.0042 | -0.00423
5.994 | -0.00364 | -0.00419 | -0.00423
5.996 | -0.00364 | -0.00419 | -0.00423
5.998 | -0.00364 | -0.00418 | -0.00422
6 | -0.00364 | -0.00418 | -0.00422
6.002 | -0.00363 | -0.00417 | -0.00421
6.004 | -0.00363 | -0.00417 | -0.00421
6.006 | -0.00363 | -0.00417 | -0.0042
6.008 | -0.00363 | -0.00416 | -0.0042
6.01 | -0.00362 | -0.00416 | -0.0042
6.012 | -0.00362 | -0.00415 | -0.00419
6.014 | -0.00362 | -0.00415 | -0.00419
6.016 | -0.00362 | -0.00415 | -0.00418
6.018 | -0.00361 | -0.00414 | -0.00418
6.02 | -0.00361 | -0.00414 | -0.00417
6.022 | -0.00361 | -0.00413 | -0.00417
6.024 | -0.00361 | -0.00413 | -0.00417
6.026 | -0.0036 | -0.00413 | -0.00416
6.028 | -0.0036 | -0.00412 | -0.00416
6.03 | -0.0036 | -0.00412 | -0.00415
6.032 | -0.0036 | -0.00411 | -0.00415
6.034 | -0.00359 | -0.00411 | -0.00415
6.036 | -0.00359 | -0.0041 | -0.00414
6.038 | -0.00359 | -0.0041 | -0.00414
6.04 | -0.00359 | -0.0041 | -0.00413
6.042 | -0.00358 | -0.00409 | -0.00413
6.044 | -0.00358 | -0.00409 | -0.00412
6.046 | -0.00358 | -0.00408 | -0.00412
6.048 | -0.00358 | -0.00408 | -0.00412
6.05 | -0.00357 | -0.00408 | -0.00411
6.052 | -0.00357 | -0.00407 | -0.00411
6.054 | -0.00357 | -0.00407 | -0.0041
6.056 | -0.00357 | -0.00406 | -0.0041
6.058 | -0.00356 | -0.00406 | -0.0041
6.06 | -0.00356 | -0.00406 | -0.00409
6.062 | -0.00356 | -0.00405 | -0.00409
6.064 | -0.00356 | -0.00405 | -0.00408
6.066 | -0.00355 | -0.00404 | -0.00408
6.068 | -0.00355 | -0.00404 | -0.00408
6.07 | -0.00355 | -0.00404 | -0.00407
6.072 | -0.00355 | -0.00403 | -0.00407
6.074 | -0.00354 | -0.00403 | -0.00406
6.076 | -0.00354 | -0.00402 | -0.00406
6.078 | -0.00354 | -0.00402 | -0.00405
6.08 | -0.00354 | -0.00402 | -0.00405
6.082 | -0.00353 | -0.00401 | -0.00405
6.084 | -0.00353 | -0.00401 | -0.00404
6.086 | -0.00353 | -0.004 | -0.00404
6.088 | -0.00353 | -0.004 | -0.00403
6.09 | -0.00352 | -0.004 | -0.00403
6.092 | -0.00352 | -0.00399 | -0.00403
6.094 | -0.00352 | -0.00399 | -0.00402
6.096 | -0.00352 | -0.00399 | -0.00402
6.098 | -0.00351 | -0.00398 | -0.00401
6.1 | -0.00351 | -0.00398 | -0.00401
6.102 | -0.00351 | -0.00397 | -0.00401
6.104 | -0.0035 | -0.00397 | -0.004
6.106 | -0.0035 | -0.00397 | -0.004
6.108 | -0.0035 | -0.00396 | -0.00399
6.11 | -0.0035 | -0.00396 | -0.00399
6.112 | -0.00349 | -0.00395 | -0.00399
6.114 | -0.00349 | -0.00395 | -0.00398
6.116 | -0.00349 | -0.00395 | -0.00398
6.118 | -0.00349 | -0.00394 | -0.00397
6.12 | -0.00348 | -0.00394 | -0.00397
6.122 | -0.00348 | -0.00393 | -0.00397
6.124 | -0.00348 | -0.00393 | -0.00396
6.126 | -0.00348 | -0.00393 | -0.00396
6.128 | -0.00347 | -0.00392 | -0.00396
6.13 | -0.00347 | -0.00392 | -0.00395
6.132 | -0.00347 | -0.00392 | -0.00395
6.134 | -0.00347 | -0.00391 | -0.00394
6.136 | -0.00346 | -0.00391 | -0.00394
6.138 | -0.00346 | -0.0039 | -0.00394
6.14 | -0.00346 | -0.0039 | -0.00393
6.142 | -0.00346 | -0.0039 | -0.00393
6.144 | -0.00345 | -0.00389 | -0.00392
6.146 | -0.00345 | -0.00389 | -0.00392
6.148 | -0.00345 | -0.00389 | -0.00392
6.15 | -0.00345 | -0.00388 | -0.00391
6.152 | -0.00344 | -0.00388 | -0.00391
6.154 | -0.00344 | -0.00387 | -0.0039
6.156 | -0.00344 | -0.00387 | -0.0039
6.158 | -0.00344 | -0.00387 | -0.0039
6.16 | -0.00343 | -0.00386 | -0.00389
6.162 | -0.00343 | -0.00386 | -0.00389
6.164 | -0.00343 | -0.00385 | -0.00389
6.166 | -0.00343 | -0.00385 | -0.00388
6.168 | -0.00342 | -0.00385 | -0.00388
6.17 | -0.00342 | -0.00384 | -0.00387
6.172 | -0.00342 | -0.00384 | -0.00387
6.174 | -0.00342 | -0.00384 | -0.00387
6.176 | -0.00341 | -0.00383 | -0.00386
6.178 | -0.00341 | -0.00383 | -0.00386
6.18 | -0.00341 | -0.00383 | -0.00385
6.182 | -0.00341 | -0.00382 | -0.00385
6.184 | -0.0034 | -0.00382 | -0.00385
6.186 | -0.0034 | -0.00381 | -0.00384
6.188 | -0.0034 | -0.00381 | -0.00384
6.19 | -0.0034 | -0.00381 | -0.00384
6.192 | -0.00339 | -0.0038 | -0.00383
6.194 | -0.00339 | -0.0038 | -0.00383
6.196 | -0.00339 | -0.0038 | -0.00382
6.198 | -0.00339 | -0.00379 | -0.00382
6.2 | -0.00338 | -0.00379 | -0.00382
6.202 | -0.00338 | -0.00378 | -0.00381
6.204 | -0.00338 | -0.00378 | -0.00381
6.206 | -0.00338 | -0.00378 | -0.00381
6.208 | -0.00337 | -0.00377 | -0.0038
6.21 | -0.00337 | -0.00377 | -0.0038
6.212 | -0.00337 | -0.00377 | -0.00379
6.214 | -0.00337 | -0.00376 | -0.00379
6.216 | -0.00336 | -0.00376 | -0.00379
6.218 | -0.00336 | -0.00376 | -0.00378
6.22 | -0.00336 | -0.00375 | -0.00378
6.222 | -0.00336 | -0.00375 | -0.00378
6.224 | -0.00335 | -0.00374 | -0.00377
6.226 | -0.00335 | -0.00374 | -0.00377
6.228 | -0.00335 | -0.00374 | -0.00376
6.23 | -0.00335 | -0.00373 | -0.00376
6.232 | -0.00334 | -0.00373 | -0.00376
6.234 | -0.00334 | -0.00373 | -0.00375
6.236 | -0.00334 | -0.00372 | -0.00375
6.238 | -0.00334 | -0.00372 | -0.00375
6.24 | -0.00333 | -0.00372 | -0.00374
6.242 | -0.00333 | -0.00371 | -0.00374
6.244 | -0.00333 | -0.00371 | -0.00374
6.246 | -0.00333 | -0.0037 | -0.00373
6.248 | -0.00332 | -0.0037 | -0.00373
6.25 | -0.00332 | -0.0037 | -0.00372
6.252 | -0.00332 | -0.00369 | -0.00372
6.254 | -0.00332 | -0.00369 | -0.00372
6.256 | -0.00331 | -0.00369 | -0.00371
6.258 | -0.00331 | -0.00368 | -0.00371
6.26 | -0.00331 | -0.00368 | -0.00371
6.262 | -0.00331 | -0.00368 | -0.0037
6.264 | -0.0033 | -0.00367 | -0.0037
6.266 | -0.0033 | -0.00367 | -0.0037
6.268 | -0.0033 | -0.00367 | -0.00369
6.27 | -0.0033 | -0.00366 | -0.00369
6.272 | -0.00329 | -0.00366 | -0.00368
6.274 | -0.00329 | -0.00366 | -0.00368
6.276 | -0.00329 | -0.00365 | -0.00368
6.278 | -0.00329 | -0.00365 | -0.00367
6.28 | -0.00329 | -0.00364 | -0.00367
6.282 | -0.00328 | -0.00364 | -0.00367
6.284 | -0.00328 | -0.00364 | -0.00366
6.286 | -0.00328 | -0.00363 | -0.00366
6.288 | -0.00328 | -0.00363 | -0.00366
6.29 | -0.00327 | -0.00363 | -0.00365
6.292 | -0.00327 | -0.00362 | -0.00365
6.294 | -0.00327 | -0.00362 | -0.00365
6.296 | -0.00327 | -0.00362 | -0.00364
6.298 | -0.00326 | -0.00361 | -0.00364
6.3 | -0.00326 | -0.00361 | -0.00363
6.302 | -0.00326 | -0.00361 | -0.00363
6.304 | -0.00326 | -0.0036 | -0.00363
6.306 | -0.00325 | -0.0036 | -0.00362
6.308 | -0.00325 | -0.0036 | -0.00362
6.31 | -0.00325 | -0.00359 | -0.00362
6.312 | -0.00325 | -0.00359 | -0.00361
6.314 | -0.00324 | -0.00359 | -0.00361
6.316 | -0.00324 | -0.00358 | -0.00361
6.318 | -0.00324 | -0.00358 | -0.0036
6.32 | -0.00324 | -0.00358 | -0.0036
6.322 | -0.00323 | -0.00357 | -0.0036
6.324 | -0.00323 | -0.00357 | -0.00359
6.326 | -0.00323 | -0.00357 | -0.00359
6.328 | -0.00323 | -0.00356 | -0.00359
6.33 | -0.00322 | -0.00356 | -0.00358
6.332 | -0.00322 | -0.00356 | -0.00358
6.334 | -0.00322 | -0.00355 | -0.00358
6.336 | -0.00322 | -0.00355 | -0.00357
6.338 | -0.00321 | -0.00355 | -0.00357
6.34 | -0.00321 | -0.00354 | -0.00357
6.342 | -0.00321 | -0.00354 | -0.00356
6.344 | -0.00321 | -0.00354 | -0.00356
6.346 | -0.0032 | -0.00353 | -0.00356
6.348 | -0.0032 | -0.00353 | -0.00355
6.35 | -0.0032 | -0.00353 | -0.00355
6.352 | -0.0032 | -0.00352 | -0.00354
6.354 | -0.00319 | -0.00352 | -0.00354
6.356 | -0.00319 | -0.00352 | -0.00354
6.358 | -0.00319 | -0.00351 | -0.00353
6.36 | -0.00319 | -0.00351 | -0.00353
6.362 | -0.00318 | -0.00351 | -0.00353
6.364 | -0.00318 | -0.0035 | -0.00352
6.366 | -0.00318 | -0.0035 | -0.00352
6.368 | -0.00318 | -0.0035 | -0.00352
6.37 | -0.00318 | -0.00349 | -0.00351
6.372 | -0.00317 | -0.00349 | -0.00351
6.374 | -0.00317 | -0.00349 | -0.00351
6.376 | -0.00317 | -0.00348 | -0.0035
6.378 | -0.00317 | -0.00348 | -0.0035
6.38 | -0.00316 | -0.00348 | -0.0035
6.382 | -0.00316 | -0.00347 | -0.00349
6.384 | -0.00316 | -0.00347 | -0.00349
6.386 | -0.00316 | -0.00347 | -0.00349
6.388 | -0.00315 | -0.00346 | -0.00348
6.39 | -0.00315 | -0.00346 | -0.00348
6.392 | -0.00315 | -0.00346 | -0.00348
6.394 | -0.00315 | -0.00345 | -0.00347
6.396 | -0.00314 | -0.00345 | -0.00347
6.398 | -0.00314 | -0.00345 | -0.00347
6.4 | -0.00314 | -0.00344 | -0.00346
6.402 | -0.00314 | -0.00344 | -0.00346
6.404 | -0.00313 | -0.00344 | -0.00346
6.406 | -0.00313 | -0.00343 | -0.00345
6.408 | -0.00313 | -0.00343 | -0.00345
6.41 | -0.00313 | -0.00343 | -0.00345
6.412 | -0.00312 | -0.00342 | -0.00344
6.414 | -0.00312 | -0.00342 | -0.00344
6.416 | -0.00312 | -0.00342 | -0.00344
6.418 | -0.00312 | -0.00341 | -0.00343
6.42 | -0.00312 | -0.00341 | -0.00343
6.422 | -0.00311 | -0.00341 | -0.00343
6.424 | -0.00311 | -0.0034 | -0.00342
6.426 | -0.00311 | -0.0034 | -0.00342
6.428 | -0.00311 | -0.0034 | -0.00342
6.43 | -0.0031 | -0.00339 | -0.00341
6.432 | -0.0031 | -0.00339 | -0.00341
6.434 | -0.0031 | -0.00339 | -0.00341
6.436 | -0.0031 | -0.00338 | -0.00341
6.438 | -0.00309 | -0.00338 | -0.0034
6.44 | -0.00309 | -0.00338 | -0.0034
6.442 | -0.00309 | -0.00338 | -0.0034
6.444 | -0.00309 | -0.00337 | -0.00339
6.446 | -0.00308 | -0.00337 | -0.00339
6.448 | -0.00308 | -0.00337 | -0.00339
6.45 | -0.00308 | -0.00336 | -0.00338
6.452 | -0.00308 | -0.00336 | -0.00338
6.454 | -0.00307 | -0.00336 | -0.00338
6.456 | -0.00307 | -0.00335 | -0.00337
6.458 | -0.00307 | -0.00335 | -0.00337
6.46 | -0.00307 | -0.00335 | -0.00337
6.462 | -0.00307 | -0.00334 | -0.00336
6.464 | -0.00306 | -0.00334 | -0.00336
6.466 | -0.00306 | -0.00334 | -0.00336
6.468 | -0.00306 | -0.00333 | -0.00335
6.47 | -0.00306 | -0.00333 | -0.00335
6.472 | -0.00305 | -0.00333 | -0.00335
6.474 | -0.00305 | -0.00332 | -0.00334
6.476 | -0.00305 | -0.00332 | -0.00334
6.478 | -0.00305 | -0.00332 | -0.00334
6.48 | -0.00304 | -0.00332 | -0.00333
6.482 | -0.00304 | -0.00331 | -0.00333
6.484 | -0.00304 | -0.00331 | -0.00333
6.486 | -0.00304 | -0.00331 | -0.00333
6.488 | -0.00303 | -0.0033 | -0.00332
6.49 | -0.00303 | -0.0033 | -0.00332
6.492 | -0.00303 | -0.0033 | -0.00332
6.494 | -0.00303 | -0.00329 | -0.00331
6.496 | -0.00303 | -0.00329 | -0.00331
6.498 | -0.00302 | -0.00329 | -0.00331
6.5 | -0.00302 | -0.00328 | -0.0033
6.502 | -0.00302 | -0.00328 | -0.0033
6.504 | -0.00302 | -0.00328 | -0.0033
6.506 | -0.00301 | -0.00328 | -0.00329
6.508 | -0.00301 | -0.00327 | -0.00329
6.51 | -0.00301 | -0.00327 | -0.00329
6.512 | -0.00301 | -0.00327 | -0.00328
6.514 | -0.003 | -0.00326 | -0.00328
6.516 | -0.003 | -0.00326 | -0.00328
6.518 | -0.003 | -0.00326 | -0.00328
6.52 | -0.003 | -0.00325 | -0.00327
6.522 | -0.003 | -0.00325 | -0.00327
6.524 | -0.00299 | -0.00325 | -0.00327
6.526 | -0.00299 | -0.00325 | -0.00326
6.528 | -0.00299 | -0.00324 | -0.00326
6.53 | -0.00299 | -0.00324 | -0.00326
6.532 | -0.00298 | -0.00324 | -0.00325
6.534 | -0.00298 | -0.00323 | -0.00325
6.536 | -0.00298 | -0.00323 | -0.00325
6.538 | -0.00298 | -0.00323 | -0.00325
6.54 | -0.00297 | -0.00322 | -0.00324
6.542 | -0.00297 | -0.00322 | -0.00324
6.544 | -0.00297 | -0.00322 | -0.00324
6.546 | -0.00297 | -0.00322 | -0.00323
6.548 | -0.00297 | -0.00321 | -0.00323
6.55 | -0.00296 | -0.00321 | -0.00323
6.552 | -0.00296 | -0.00321 | -0.00322
6.554 | -0.00296 | -0.0032 | -0.00322
6.556 | -0.00296 | -0.0032 | -0.00322
6.558 | -0.00295 | -0.0032 | -0.00321
6.56 | -0.00295 | -0.00319 | -0.00321
6.562 | -0.00295 | -0.00319 | -0.00321
6.564 | -0.00295 | -0.00319 | -0.00321
6.566 | -0.00294 | -0.00319 | -0.0032
6.568 | -0.00294 | -0.00318 | -0.0032
6.57 | -0.00294 | -0.00318 | -0.0032
6.572 | -0.00294 | -0.00318 | -0.00319
6.574 | -0.00294 | -0.00317 | -0.00319
6.576 | -0.00293 | -0.00317 | -0.00319
6.578 | -0.00293 | -0.00317 | -0.00318
6.58 | -0.00293 | -0.00317 | -0.00318
6.582 | -0.00293 | -0.00316 | -0.00318
6.584 | -0.00292 | -0.00316 | -0.00318
6.586 | -0.00292 | -0.00316 | -0.00317
6.588 | -0.00292 | -0.00315 | -0.00317
6.59 | -0.00292 | -0.00315 | -0.00317
6.592 | -0.00292 | -0.00315 | -0.00316
6.594 | -0.00291 | -0.00314 | -0.00316
6.596 | -0.00291 | -0.00314 | -0.00316
6.598 | -0.00291 | -0.00314 | -0.00316
6.6 | -0.00291 | -0.00314 | -0.00315
6.602 | -0.0029 | -0.00313 | -0.00315
6.604 | -0.0029 | -0.00313 | -0.00315
6.606 | -0.0029 | -0.00313 | -0.00314
6.608 | -0.0029 | -0.00312 | -0.00314
6.61 | -0.00289 | -0.00312 | -0.00314
6.612 | -0.00289 | -0.00312 | -0.00313
6.614 | -0.00289 | -0.00312 | -0.00313
6.616 | -0.00289 | -0.00311 | -0.00313
6.618 | -0.00289 | -0.00311 | -0.00313
6.62 | -0.00288 | -0.00311 | -0.00312
6.622 | -0.00288 | -0.0031 | -0.00312
6.624 | -0.00288 | -0.0031 | -0.00312
6.626 | -0.00288 | -0.0031 | -0.00311
6.628 | -0.00287 | -0.0031 | -0.00311
6.63 | -0.00287 | -0.00309 | -0.00311
6.632 | -0.00287 | -0.00309 | -0.00311
6.634 | -0.00287 | -0.00309 | -0.0031
6.636 | -0.00287 | -0.00308 | -0.0031
6.638 | -0.00286 | -0.00308 | -0.0031
6.64 | -0.00286 | -0.00308 | -0.00309
6.642 | -0.00286 | -0.00308 | -0.00309
6.644 | -0.00286 | -0.00307 | -0.00309
6.646 | -0.00285 | -0.00307 | -0.00309
6.648 | -0.00285 | -0.00307 | -0.00308
6.65 | -0.00285 | -0.00307 | -0.00308
6.652 | -0.00285 | -0.00306 | -0.00308
6.654 | -0.00285 | -0.00306 | -0.00307
6.656 | -0.00284 | -0.00306 | -0.00307
6.658 | -0.00284 | -0.00305 | -0.00307
6.66 | -0.00284 | -0.00305 | -0.00307
6.662 | -0.00284 | -0.00305 | -0.00306
6.664 | -0.00283 | -0.00305 | -0.00306
6.666 | -0.00283 | -0.00304 | -0.00306
6.668 | -0.00283 | -0.00304 | -0.00305
6.67 | -0.00283 | -0.00304 | -0.00305
6.672 | -0.00283 | -0.00303 | -0.00305
6.674 | -0.00282 | -0.00303 | -0.00305
6.676 | -0.00282 | -0.00303 | -0.00304
6.678 | -0.00282 | -0.00303 | -0.00304
6.68 | -0.00282 | -0.00302 | -0.00304
6.682 | -0.00281 | -0.00302 | -0.00304
6.684 | -0.00281 | -0.00302 | -0.00303
6.686 | -0.00281 | -0.00302 | -0.00303
6.688 | -0.00281 | -0.00301 | -0.00303
6.69 | -0.00281 | -0.00301 | -0.00302
6.692 | -0.0028 | -0.00301 | -0.00302
6.694 | -0.0028 | -0.003 | -0.00302
6.696 | -0.0028 | -0.003 | -0.00302
6.698 | -0.0028 | -0.003 | -0.00301
6.7 | -0.0028 | -0.003 | -0.00301
6.702 | -0.00279 | -0.00299 | -0.00301
6.704 | -0.00279 | -0.00299 | -0.003
6.706 | -0.00279 | -0.00299 | -0.003
6.708 | -0.00279 | -0.00299 | -0.003
6.71 | -0.00278 | -0.00298 | -0.003
6.712 | -0.00278 | -0.00298 | -0.00299
6.714 | -0.00278 | -0.00298 | -0.00299
6.716 | -0.00278 | -0.00297 | -0.00299
6.718 | -0.00278 | -0.00297 | -0.00299
6.72 | -0.00277 | -0.00297 | -0.00298
6.722 | -0.00277 | -0.00297 | -0.00298
6.724 | -0.00277 | -0.00296 | -0.00298
6.726 | -0.00277 | -0.00296 | -0.00297
6.728 | -0.00276 | -0.00296 | -0.00297
6.73 | -0.00276 | -0.00296 | -0.00297
6.732 | -0.00276 | -0.00295 | -0.00297
6.734 | -0.00276 | -0.00295 | -0.00296
6.736 | -0.00276 | -0.00295 | -0.00296
6.738 | -0.00275 | -0.00294 | -0.00296
6.74 | -0.00275 | -0.00294 | -0.00296
6.742 | -0.00275 | -0.00294 | -0.00295
6.744 | -0.00275 | -0.00294 | -0.00295
6.746 | -0.00275 | -0.00293 | -0.00295
6.748 | -0.00274 | -0.00293 | -0.00294
6.75 | -0.00274 | -0.00293 | -0.00294
6.752 | -0.00274 | -0.00293 | -0.00294
6.754 | -0.00274 | -0.00292 | -0.00294
6.756 | -0.00273 | -0.00292 | -0.00293
6.758 | -0.00273 | -0.00292 | -0.00293
6.76 | -0.00273 | -0.00292 | -0.00293
6.762 | -0.00273 | -0.00291 | -0.00293
6.764 | -0.00273 | -0.00291 | -0.00292
6.766 | -0.00272 | -0.00291 | -0.00292
6.768 | -0.00272 | -0.00291 | -0.00292
6.77 | -0.00272 | -0.0029 | -0.00292
6.772 | -0.00272 | -0.0029 | -0.00291
6.774 | -0.00272 | -0.0029 | -0.00291
6.776 | -0.00271 | -0.00289 | -0.00291
6.778 | -0.00271 | -0.00289 | -0.00291
6.78 | -0.00271 | -0.00289 | -0.0029
6.782 | -0.00271 | -0.00289 | -0.0029
6.784 | -0.0027 | -0.00288 | -0.0029
6.786 | -0.0027 | -0.00288 | -0.00289
6.788 | -0.0027 | -0.00288 | -0.00289
6.79 | -0.0027 | -0.00288 | -0.00289
6.792 | -0.0027 | -0.00287 | -0.00289
6.794 | -0.00269 | -0.00287 | -0.00288
6.796 | -0.00269 | -0.00287 | -0.00288
6.798 | -0.00269 | -0.00287 | -0.00288
6.8 | -0.00269 | -0.00286 | -0.00288
6.802 | -0.00269 | -0.00286 | -0.00287
6.804 | -0.00268 | -0.00286 | -0.00287
6.806 | -0.00268 | -0.00286 | -0.00287
6.808 | -0.00268 | -0.00285 | -0.00287
6.81 | -0.00268 | -0.00285 | -0.00286
6.812 | -0.00268 | -0.00285 | -0.00286
6.814 | -0.00267 | -0.00285 | -0.00286
6.816 | -0.00267 | -0.00284 | -0.00286
6.818 | -0.00267 | -0.00284 | -0.00285
6.82 | -0.00267 | -0.00284 | -0.00285
6.822 | -0.00266 | -0.00284 | -0.00285
6.824 | -0.00266 | -0.00283 | -0.00285
6.826 | -0.00266 | -0.00283 | -0.00284
6.828 | -0.00266 | -0.00283 | -0.00284
6.83 | -0.00266 | -0.00283 | -0.00284
6.832 | -0.00265 | -0.00282 | -0.00284
6.834 | -0.00265 | -0.00282 | -0.00283
6.836 | -0.00265 | -0.00282 | -0.00283
6.838 | -0.00265 | -0.00282 | -0.00283
6.84 | -0.00265 | -0.00281 | -0.00282
6.842 | -0.00264 | -0.00281 | -0.00282
6.844 | -0.00264 | -0.00281 | -0.00282
6.846 | -0.00264 | -0.00281 | -0.00282
6.848 | -0.00264 | -0.0028 | -0.00281
6.85 | -0.00264 | -0.0028 | -0.00281
6.852 | -0.00263 | -0.0028 | -0.00281
6.854 | -0.00263 | -0.0028 | -0.00281
6.856 | -0.00263 | -0.00279 | -0.0028
6.858 | -0.00263 | -0.00279 | -0.0028
6.86 | -0.00263 | -0.00279 | -0.0028
6.862 | -0.00262 | -0.00279 | -0.0028
6.864 | -0.00262 | -0.00278 | -0.00279
6.866 | -0.00262 | -0.00278 | -0.00279
6.868 | -0.00262 | -0.00278 | -0.00279
6.87 | -0.00262 | -0.00278 | -0.00279
6.872 | -0.00261 | -0.00277 | -0.00278
6.874 | -0.00261 | -0.00277 | -0.00278
6.876 | -0.00261 | -0.00277 | -0.00278
6.878 | -0.00261 | -0.00277 | -0.00278
6.88 | -0.00261 | -0.00276 | -0.00277
6.882 | -0.0026 | -0.00276 | -0.00277
6.884 | -0.0026 | -0.00276 | -0.00277
6.886 | -0.0026 | -0.00276 | -0.00277
6.888 | -0.0026 | -0.00275 | -0.00276
6.89 | -0.00259 | -0.00275 | -0.00276
6.892 | -0.00259 | -0.00275 | -0.00276
6.894 | -0.00259 | -0.00275 | -0.00276
6.896 | -0.00259 | -0.00274 | -0.00275
6.898 | -0.00259 | -0.00274 | -0.00275
6.9 | -0.00258 | -0.00274 | -0.00275
6.902 | -0.00258 | -0.00274 | -0.00275
6.904 | -0.00258 | -0.00273 | -0.00275
6.906 | -0.00258 | -0.00273 | -0.00274
6.908 | -0.00258 | -0.00273 | -0.00274
6.91 | -0.00257 | -0.00273 | -0.00274
6.912 | -0.00257 | -0.00272 | -0.00274
6.914 | -0.00257 | -0.00272 | -0.00273
6.916 | -0.00257 | -0.00272 | -0.00273
6.918 | -0.00257 | -0.00272 | -0.00273
6.92 | -0.00256 | -0.00271 | -0.00273
6.922 | -0.00256 | -0.00271 | -0.00272
6.924 | -0.00256 | -0.00271 | -0.00272
6.926 | -0.00256 | -0.00271 | -0.00272
6.928 | -0.00256 | -0.00271 | -0.00272
6.93 | -0.00255 | -0.0027 | -0.00271
6.932 | -0.00255 | -0.0027 | -0.00271
6.934 | -0.00255 | -0.0027 | -0.00271
6.936 | -0.00255 | -0.0027 | -0.00271
6.938 | -0.00255 | -0.00269 | -0.0027
6.94 | -0.00254 | -0.00269 | -0.0027
6.942 | -0.00254 | -0.00269 | -0.0027
6.944 | -0.00254 | -0.00269 | -0.0027
6.946 | -0.00254 | -0.00268 | -0.00269
6.948 | -0.00254 | -0.00268 | -0.00269
6.95 | -0.00253 | -0.00268 | -0.00269
6.952 | -0.00253 | -0.00268 | -0.00269
6.954 | -0.00253 | -0.00267 | -0.00268
6.956 | -0.00253 | -0.00267 | -0.00268
6.958 | -0.00253 | -0.00267 | -0.00268
6.96 | -0.00252 | -0.00267 | -0.00268
6.962 | -0.00252 | -0.00267 | -0.00268
6.964 | -0.00252 | -0.00266 | -0.00267
6.966 | -0.00252 | -0.00266 | -0.00267
6.968 | -0.00252 | -0.00266 | -0.00267
6.97 | -0.00251 | -0.00266 | -0.00267
6.972 | -0.00251 | -0.00265 | -0.00266
6.974 | -0.00251 | -0.00265 | -0.00266
6.976 | -0.00251 | -0.00265 | -0.00266
6.978 | -0.00251 | -0.00265 | -0.00266
6.98 | -0.00251 | -0.00264 | -0.00265
6.982 | -0.0025 | -0.00264 | -0.00265
6.984 | -0.0025 | -0.00264 | -0.00265
6.986 | -0.0025 | -0.00264 | -0.00265
6.988 | -0.0025 | -0.00263 | -0.00264
6.99 | -0.0025 | -0.00263 | -0.00264
6.992 | -0.00249 | -0.00263 | -0.00264
6.994 | -0.00249 | -0.00263 | -0.00264
6.996 | -0.00249 | -0.00263 | -0.00264
6.998 | -0.00249 | -0.00262 | -0.00263
7 | -0.00249 | -0.00262 | -0.00263
7.002 | -0.00248 | -0.00262 | -0.00263
7.004 | -0.00248 | -0.00262 | -0.00263
7.006 | -0.00248 | -0.00261 | -0.00262
7.008 | -0.00248 | -0.00261 | -0.00262
7.01 | -0.00248 | -0.00261 | -0.00262
7.012 | -0.00247 | -0.00261 | -0.00262
7.014 | -0.00247 | -0.00261 | -0.00261
7.016 | -0.00247 | -0.0026 | -0.00261
7.018 | -0.00247 | -0.0026 | -0.00261
7.02 | -0.00247 | -0.0026 | -0.00261
7.022 | -0.00246 | -0.0026 | -0.00261
7.024 | -0.00246 | -0.00259 | -0.0026
7.026 | -0.00246 | -0.00259 | -0.0026
7.028 | -0.00246 | -0.00259 | -0.0026
7.03 | -0.00246 | -0.00259 | -0.0026
7.032 | -0.00245 | -0.00258 | -0.00259
7.034 | -0.00245 | -0.00258 | -0.00259
7.036 | -0.00245 | -0.00258 | -0.00259
7.038 | -0.00245 | -0.00258 | -0.00259
7.04 | -0.00245 | -0.00258 | -0.00258
7.042 | -0.00245 | -0.00257 | -0.00258
7.044 | -0.00244 | -0.00257 | -0.00258
7.046 | -0.00244 | -0.00257 | -0.00258
7.048 | -0.00244 | -0.00257 | -0.00258
7.05 | -0.00244 | -0.00256 | -0.00257
7.052 | -0.00244 | -0.00256 | -0.00257
7.054 | -0.00243 | -0.00256 | -0.00257
7.056 | -0.00243 | -0.00256 | -0.00257
7.058 | -0.00243 | -0.00256 | -0.00256
7.06 | -0.00243 | -0.00255 | -0.00256
7.062 | -0.00243 | -0.00255 | -0.00256
7.064 | -0.00242 | -0.00255 | -0.00256
7.066 | -0.00242 | -0.00255 | -0.00256
7.068 | -0.00242 | -0.00254 | -0.00255
7.07 | -0.00242 | -0.00254 | -0.00255
7.072 | -0.00242 | -0.00254 | -0.00255
7.074 | -0.00241 | -0.00254 | -0.00255
7.076 | -0.00241 | -0.00254 | -0.00254
7.078 | -0.00241 | -0.00253 | -0.00254
7.08 | -0.00241 | -0.00253 | -0.00254
7.082 | -0.00241 | -0.00253 | -0.00254
7.084 | -0.00241 | -0.00253 | -0.00254
7.086 | -0.0024 | -0.00252 | -0.00253
7.088 | -0.0024 | -0.00252 | -0.00253
7.09 | -0.0024 | -0.00252 | -0.00253
7.092 | -0.0024 | -0.00252 | -0.00253
7.094 | -0.0024 | -0.00252 | -0.00252
7.096 | -0.00239 | -0.00251 | -0.00252
7.098 | -0.00239 | -0.00251 | -0.00252
7.1 | -0.00239 | -0.00251 | -0.00252
7.102 | -0.00239 | -0.00251 | -0.00252
7.104 | -0.00239 | -0.00251 | -0.00251
7.106 | -0.00238 | -0.0025 | -0.00251
7.108 | -0.00238 | -0.0025 | -0.00251
7.11 | -0.00238 | -0.0025 | -0.00251
7.112 | -0.00238 | -0.0025 | -0.00251
7.114 | -0.00238 | -0.00249 | -0.0025
7.116 | -0.00238 | -0.00249 | -0.0025
7.118 | -0.00237 | -0.00249 | -0.0025
7.12 | -0.00237 | -0.00249 | -0.0025
7.122 | -0.00237 | -0.00249 | -0.00249
7.124 | -0.00237 | -0.00248 | -0.00249
7.126 | -0.00237 | -0.00248 | -0.00249
7.128 | -0.00236 | -0.00248 | -0.00249
7.13 | -0.00236 | -0.00248 | -0.00249
7.132 | -0.00236 | -0.00248 | -0.00248
7.134 | -0.00236 | -0.00247 | -0.00248
7.136 | -0.00236 | -0.00247 | -0.00248
7.138 | -0.00236 | -0.00247 | -0.00248
7.14 | -0.00235 | -0.00247 | -0.00247
7.142 | -0.00235 | -0.00246 | -0.00247
7.144 | -0.00235 | -0.00246 | -0.00247
7.146 | -0.00235 | -0.00246 | -0.00247
7.148 | -0.00235 | -0.00246 | -0.00247
7.15 | -0.00234 | -0.00246 | -0.00246
7.152 | -0.00234 | -0.00245 | -0.00246
7.154 | -0.00234 | -0.00245 | -0.00246
7.156 | -0.00234 | -0.00245 | -0.00246
7.158 | -0.00234 | -0.00245 | -0.00246
7.16 | -0.00234 | -0.00245 | -0.00245
7.162 | -0.00233 | -0.00244 | -0.00245
7.164 | -0.00233 | -0.00244 | -0.00245
7.166 | -0.00233 | -0.00244 | -0.00245
7.168 | -0.00233 | -0.00244 | -0.00245
7.17 | -0.00233 | -0.00244 | -0.00244
7.172 | -0.00232 | -0.00243 | -0.00244
7.174 | -0.00232 | -0.00243 | -0.00244
7.176 | -0.00232 | -0.00243 | -0.00244
7.178 | -0.00232 | -0.00243 | -0.00243
7.18 | -0.00232 | -0.00242 | -0.00243
7.182 | -0.00232 | -0.00242 | -0.00243
7.184 | -0.00231 | -0.00242 | -0.00243
7.186 | -0.00231 | -0.00242 | -0.00243
7.188 | -0.00231 | -0.00242 | -0.00242
7.19 | -0.00231 | -0.00241 | -0.00242
7.192 | -0.00231 | -0.00241 | -0.00242
7.194 | -0.0023 | -0.00241 | -0.00242
7.196 | -0.0023 | -0.00241 | -0.00242
7.198 | -0.0023 | -0.00241 | -0.00241
7.2 | -0.0023 | -0.0024 | -0.00241
7.202 | -0.0023 | -0.0024 | -0.00241
7.204 | -0.0023 | -0.0024 | -0.00241
7.206 | -0.00229 | -0.0024 | -0.00241
7.208 | -0.00229 | -0.0024 | -0.0024
7.21 | -0.00229 | -0.00239 | -0.0024
7.212 | -0.00229 | -0.00239 | -0.0024
7.214 | -0.00229 | -0.00239 | -0.0024
7.216 | -0.00228 | -0.00239 | -0.0024
7.218 | -0.00228 | -0.00239 | -0.00239
7.22 | -0.00228 | -0.00238 | -0.00239
7.222 | -0.00228 | -0.00238 | -0.00239
7.224 | -0.00228 | -0.00238 | -0.00239
7.226 | -0.00228 | -0.00238 | -0.00239
7.228 | -0.00227 | -0.00238 | -0.00238
7.23 | -0.00227 | -0.00237 | -0.00238
7.232 | -0.00227 | -0.00237 | -0.00238
7.234 | -0.00227 | -0.00237 | -0.00238
7.236 | -0.00227 | -0.00237 | -0.00237
7.238 | -0.00227 | -0.00237 | -0.00237
7.24 | -0.00226 | -0.00236 | -0.00237
7.242 | -0.00226 | -0.00236 | -0.00237
7.244 | -0.00226 | -0.00236 | -0.00237
7.246 | -0.00226 | -0.00236 | -0.00236
7.248 | -0.00226 | -0.00236 | -0.00236
7.25 | -0.00225 | -0.00235 | -0.00236
7.252 | -0.00225 | -0.00235 | -0.00236
7.254 | -0.00225 | -0.00235 | -0.00236
7.256 | -0.00225 | -0.00235 | -0.00235
7.258 | -0.00225 | -0.00235 | -0.00235
7.26 | -0.00225 | -0.00234 | -0.00235
7.262 | -0.00224 | -0.00234 | -0.00235
7.264 | -0.00224 | -0.00234 | -0.00235
7.266 | -0.00224 | -0.00234 | -0.00234
7.268 | -0.00224 | -0.00234 | -0.00234
7.27 | -0.00224 | -0.00233 | -0.00234
7.272 | -0.00224 | -0.00233 | -0.00234
7.274 | -0.00223 | -0.00233 | -0.00234
7.276 | -0.00223 | -0.00233 | -0.00233
7.278 | -0.00223 | -0.00233 | -0.00233
7.28 | -0.00223 | -0.00232 | -0.00233
7.282 | -0.00223 | -0.00232 | -0.00233
7.284 | -0.00223 | -0.00232 | -0.00233
7.286 | -0.00222 | -0.00232 | -0.00232
7.288 | -0.00222 | -0.00232 | -0.00232
7.29 | -0.00222 | -0.00231 | -0.00232
7.292 | -0.00222 | -0.00231 | -0.00232
7.294 | -0.00222 | -0.00231 | -0.00232
7.296 | -0.00222 | -0.00231 | -0.00232
7.298 | -0.00221 | -0.00231 | -0.00231
7.3 | -0.00221 | -0.0023 | -0.00231
7.302 | -0.00221 | -0.0023 | -0.00231
7.304 | -0.00221 | -0.0023 | -0.00231
7.306 | -0.00221 | -0.0023 | -0.00231
7.308 | -0.0022 | -0.0023 | -0.0023
7.31 | -0.0022 | -0.00229 | -0.0023
7.312 | -0.0022 | -0.00229 | -0.0023
7.314 | -0.0022 | -0.00229 | -0.0023
7.316 | -0.0022 | -0.00229 | -0.0023
7.318 | -0.0022 | -0.00229 | -0.00229
7.32 | -0.00219 | -0.00229 | -0.00229
7.322 | -0.00219 | -0.00228 | -0.00229
7.324 | -0.00219 | -0.00228 | -0.00229
7.326 | -0.00219 | -0.00228 | -0.00229
7.328 | -0.00219 | -0.00228 | -0.00228
7.33 | -0.00219 | -0.00228 | -0.00228
7.332 | -0.00218 | -0.00227 | -0.00228
7.334 | -0.00218 | -0.00227 | -0.00228
7.336 | -0.00218 | -0.00227 | -0.00228
7.338 | -0.00218 | -0.00227 | -0.00227
7.34 | -0.00218 | -0.00227 | -0.00227
7.342 | -0.00218 | -0.00226 | -0.00227
7.344 | -0.00217 | -0.00226 | -0.00227
7.346 | -0.00217 | -0.00226 | -0.00227
7.348 | -0.00217 | -0.00226 | -0.00226
7.35 | -0.00217 | -0.00226 | -0.00226
7.352 | -0.00217 | -0.00225 | -0.00226
7.354 | -0.00217 | -0.00225 | -0.00226
7.356 | -0.00216 | -0.00225 | -0.00226
7.358 | -0.00216 | -0.00225 | -0.00226
7.36 | -0.00216 | -0.00225 | -0.00225
7.362 | -0.00216 | -0.00225 | -0.00225
7.364 | -0.00216 | -0.00224 | -0.00225
7.366 | -0.00216 | -0.00224 | -0.00225
7.368 | -0.00215 | -0.00224 | -0.00225
7.37 | -0.00215 | -0.00224 | -0.00224
7.372 | -0.00215 | -0.00224 | -0.00224
7.374 | -0.00215 | -0.00223 | -0.00224
7.376 | -0.00215 | -0.00223 | -0.00224
7.378 | -0.00215 | -0.00223 | -0.00224
7.38 | -0.00214 | -0.00223 | -0.00223
7.382 | -0.00214 | -0.00223 | -0.00223
7.384 | -0.00214 | -0.00222 | -0.00223
7.386 | -0.00214 | -0.00222 | -0.00223
7.388 | -0.00214 | -0.00222 | -0.00223
7.39 | -0.00214 | -0.00222 | -0.00223
7.392 | -0.00213 | -0.00222 | -0.00222
7.394 | -0.00213 | -0.00222 | -0.00222
7.396 | -0.00213 | -0.00221 | -0.00222
7.398 | -0.00213 | -0.00221 | -0.00222
7.4 | -0.00213 | -0.00221 | -0.00222
7.402 | -0.00213 | -0.00221 | -0.00221
7.404 | -0.00212 | -0.00221 | -0.00221
7.406 | -0.00212 | -0.0022 | -0.00221
7.408 | -0.00212 | -0.0022 | -0.00221
7.41 | -0.00212 | -0.0022 | -0.00221
7.412 | -0.00212 | -0.0022 | -0.0022
7.414 | -0.00212 | -0.0022 | -0.0022
7.416 | -0.00211 | -0.0022 | -0.0022
7.418 | -0.00211 | -0.00219 | -0.0022
7.42 | -0.00211 | -0.00219 | -0.0022
7.422 | -0.00211 | -0.00219 | -0.0022
7.424 | -0.00211 | -0.00219 | -0.00219
7.426 | -0.00211 | -0.00219 | -0.00219
7.428 | -0.00211 | -0.00218 | -0.00219
7.43 | -0.0021 | -0.00218 | -0.00219
7.432 | -0.0021 | -0.00218 | -0.00219
7.434 | -0.0021 | -0.00218 | -0.00218
7.436 | -0.0021 | -0.00218 | -0.00218
7.438 | -0.0021 | -0.00218 | -0.00218
7.44 | -0.0021 | -0.00217 | -0.00218
7.442 | -0.00209 | -0.00217 | -0.00218
7.444 | -0.00209 | -0.00217 | -0.00218
7.446 | -0.00209 | -0.00217 | -0.00217
7.448 | -0.00209 | -0.00217 | -0.00217
7.45 | -0.00209 | -0.00216 | -0.00217
7.452 | -0.00209 | -0.00216 | -0.00217
7.454 | -0.00208 | -0.00216 | -0.00217
7.456 | -0.00208 | -0.00216 | -0.00216
7.458 | -0.00208 | -0.00216 | -0.00216
7.46 | -0.00208 | -0.00216 | -0.00216
7.462 | -0.00208 | -0.00215 | -0.00216
7.464 | -0.00208 | -0.00215 | -0.00216
7.466 | -0.00207 | -0.00215 | -0.00216
7.468 | -0.00207 | -0.00215 | -0.00215
7.47 | -0.00207 | -0.00215 | -0.00215
7.472 | -0.00207 | -0.00215 | -0.00215
7.474 | -0.00207 | -0.00214 | -0.00215
7.476 | -0.00207 | -0.00214 | -0.00215
7.478 | -0.00207 | -0.00214 | -0.00215
7.48 | -0.00206 | -0.00214 | -0.00214
7.482 | -0.00206 | -0.00214 | -0.00214
7.484 | -0.00206 | -0.00213 | -0.00214
7.486 | -0.00206 | -0.00213 | -0.00214
7.488 | -0.00206 | -0.00213 | -0.00214
7.49 | -0.00206 | -0.00213 | -0.00213
7.492 | -0.00205 | -0.00213 | -0.00213
7.494 | -0.00205 | -0.00213 | -0.00213
7.496 | -0.00205 | -0.00212 | -0.00213
7.498 | -0.00205 | -0.00212 | -0.00213
7.5 | -0.00205 | -0.00212 | -0.00213
7.502 | -0.00205 | -0.00212 | -0.00212
7.504 | -0.00204 | -0.00212 | -0.00212
7.506 | -0.00204 | -0.00212 | -0.00212
7.508 | -0.00204 | -0.00211 | -0.00212
7.51 | -0.00204 | -0.00211 | -0.00212
7.512 | -0.00204 | -0.00211 | -0.00212
7.514 | -0.00204 | -0.00211 | -0.00211
7.516 | -0.00204 | -0.00211 | -0.00211
7.518 | -0.00203 | -0.00211 | -0.00211
7.52 | -0.00203 | -0.0021 | -0.00211
7.522 | -0.00203 | -0.0021 | -0.00211
7.524 | -0.00203 | -0.0021 | -0.0021
7.526 | -0.00203 | -0.0021 | -0.0021
7.528 | -0.00203 | -0.0021 | -0.0021
7.53 | -0.00202 | -0.00209 | -0.0021
7.532 | -0.00202 | -0.00209 | -0.0021
7.534 | -0.00202 | -0.00209 | -0.0021
7.536 | -0.00202 | -0.00209 | -0.00209
7.538 | -0.00202 | -0.00209 | -0.00209
7.54 | -0.00202 | -0.00209 | -0.00209
7.542 | -0.00202 | -0.00208 | -0.00209
7.544 | -0.00201 | -0.00208 | -0.00209
7.546 | -0.00201 | -0.00208 | -0.00209
7.548 | -0.00201 | -0.00208 | -0.00208
7.55 | -0.00201 | -0.00208 | -0.00208
7.552 | -0.00201 | -0.00208 | -0.00208
7.554 | -0.00201 | -0.00207 | -0.00208
7.556 | -0.002 | -0.00207 | -0.00208
7.558 | -0.002 | -0.00207 | -0.00208
7.56 | -0.002 | -0.00207 | -0.00207
7.562 | -0.002 | -0.00207 | -0.00207
7.564 | -0.002 | -0.00207 | -0.00207
7.566 | -0.002 | -0.00206 | -0.00207
7.568 | -0.002 | -0.00206 | -0.00207
7.57 | -0.00199 | -0.00206 | -0.00207
7.572 | -0.00199 | -0.00206 | -0.00206
7.574 | -0.00199 | -0.00206 | -0.00206
7.576 | -0.00199 | -0.00206 | -0.00206
7.578 | -0.00199 | -0.00205 | -0.00206
7.58 | -0.00199 | -0.00205 | -0.00206
7.582 | -0.00198 | -0.00205 | -0.00206
7.584 | -0.00198 | -0.00205 | -0.00205
7.586 | -0.00198 | -0.00205 | -0.00205
7.588 | -0.00198 | -0.00205 | -0.00205
7.59 | -0.00198 | -0.00204 | -0.00205
7.592 | -0.00198 | -0.00204 | -0.00205
7.594 | -0.00198 | -0.00204 | -0.00205
7.596 | -0.00197 | -0.00204 | -0.00204
7.598 | -0.00197 | -0.00204 | -0.00204
7.6 | -0.00197 | -0.00204 | -0.00204
7.602 | -0.00197 | -0.00203 | -0.00204
7.604 | -0.00197 | -0.00203 | -0.00204
7.606 | -0.00197 | -0.00203 | -0.00204
7.608 | -0.00197 | -0.00203 | -0.00203
7.61 | -0.00196 | -0.00203 | -0.00203
7.612 | -0.00196 | -0.00203 | -0.00203
7.614 | -0.00196 | -0.00202 | -0.00203
7.616 | -0.00196 | -0.00202 | -0.00203
7.618 | -0.00196 | -0.00202 | -0.00203
7.62 | -0.00196 | -0.00202 | -0.00202
7.622 | -0.00195 | -0.00202 | -0.00202
7.624 | -0.00195 | -0.00202 | -0.00202
7.626 | -0.00195 | -0.00201 | -0.00202
7.628 | -0.00195 | -0.00201 | -0.00202
7.63 | -0.00195 | -0.00201 | -0.00202
7.632 | -0.00195 | -0.00201 | -0.00201
7.634 | -0.00195 | -0.00201 | -0.00201
7.636 | -0.00194 | -0.00201 | -0.00201
7.638 | -0.00194 | -0.002 | -0.00201
7.64 | -0.00194 | -0.002 | -0.00201
7.642 | -0.00194 | -0.002 | -0.00201
7.644 | -0.00194 | -0.002 | -0.002
7.646 | -0.00194 | -0.002 | -0.002
7.648 | -0.00194 | -0.002 | -0.002
7.65 | -0.00193 | -0.00199 | -0.002
7.652 | -0.00193 | -0.00199 | -0.002
7.654 | -0.00193 | -0.00199 | -0.002
7.656 | -0.00193 | -0.00199 | -0.00199
7.658 | -0.00193 | -0.00199 | -0.00199
7.66 | -0.00193 | -0.00199 | -0.00199
7.662 | -0.00193 | -0.00199 | -0.00199
7.664 | -0.00192 | -0.00198 | -0.00199
7.666 | -0.00192 | -0.00198 | -0.00199
7.668 | -0.00192 | -0.00198 | -0.00198
7.67 | -0.00192 | -0.00198 | -0.00198
7.672 | -0.00192 | -0.00198 | -0.00198
7.674 | -0.00192 | -0.00198 | -0.00198
7.676 | -0.00192 | -0.00197 | -0.00198
7.678 | -0.00191 | -0.00197 | -0.00198
7.68 | -0.00191 | -0.00197 | -0.00198
7.682 | -0.00191 | -0.00197 | -0.00197
7.684 | -0.00191 | -0.00197 | -0.00197
7.686 | -0.00191 | -0.00197 | -0.00197
7.688 | -0.00191 | -0.00196 | -0.00197
7.69 | -0.0019 | -0.00196 | -0.00197
7.692 | -0.0019 | -0.00196 | -0.00197
7.694 | -0.0019 | -0.00196 | -0.00196
7.696 | -0.0019 | -0.00196 | -0.00196
7.698 | -0.0019 | -0.00196 | -0.00196
7.7 | -0.0019 | -0.00196 | -0.00196
7.702 | -0.0019 | -0.00195 | -0.00196
7.704 | -0.00189 | -0.00195 | -0.00196
7.706 | -0.00189 | -0.00195 | -0.00195
7.708 | -0.00189 | -0.00195 | -0.00195
7.71 | -0.00189 | -0.00195 | -0.00195
7.712 | -0.00189 | -0.00195 | -0.00195
7.714 | -0.00189 | -0.00194 | -0.00195
7.716 | -0.00189 | -0.00194 | -0.00195
7.718 | -0.00188 | -0.00194 | -0.00195
7.72 | -0.00188 | -0.00194 | -0.00194
7.722 | -0.00188 | -0.00194 | -0.00194
7.724 | -0.00188 | -0.00194 | -0.00194
7.726 | -0.00188 | -0.00194 | -0.00194
7.728 | -0.00188 | -0.00193 | -0.00194
7.73 | -0.00188 | -0.00193 | -0.00194
7.732 | -0.00187 | -0.00193 | -0.00193
7.734 | -0.00187 | -0.00193 | -0.00193
7.736 | -0.00187 | -0.00193 | -0.00193
7.738 | -0.00187 | -0.00193 | -0.00193
7.74 | -0.00187 | -0.00192 | -0.00193
7.742 | -0.00187 | -0.00192 | -0.00193
7.744 | -0.00187 | -0.00192 | -0.00193
7.746 | -0.00187 | -0.00192 | -0.00192
7.748 | -0.00186 | -0.00192 | -0.00192
7.75 | -0.00186 | -0.00192 | -0.00192
7.752 | -0.00186 | -0.00192 | -0.00192
7.754 | -0.00186 | -0.00191 | -0.00192
7.756 | -0.00186 | -0.00191 | -0.00192
7.758 | -0.00186 | -0.00191 | -0.00191
7.76 | -0.00186 | -0.00191 | -0.00191
7.762 | -0.00185 | -0.00191 | -0.00191
7.764 | -0.00185 | -0.00191 | -0.00191
7.766 | -0.00185 | -0.0019 | -0.00191
7.768 | -0.00185 | -0.0019 | -0.00191
7.77 | -0.00185 | -0.0019 | -0.00191
7.772 | -0.00185 | -0.0019 | -0.0019
7.774 | -0.00185 | -0.0019 | -0.0019
7.776 | -0.00184 | -0.0019 | -0.0019
7.778 | -0.00184 | -0.0019 | -0.0019
7.78 | -0.00184 | -0.00189 | -0.0019
7.782 | -0.00184 | -0.00189 | -0.0019
7.784 | -0.00184 | -0.00189 | -0.00189
7.786 | -0.00184 | -0.00189 | -0.00189
7.788 | -0.00184 | -0.00189 | -0.00189
7.79 | -0.00183 | -0.00189 | -0.00189
7.792 | -0.00183 | -0.00188 | -0.00189
7.794 | -0.00183 | -0.00188 | -0.00189
7.796 | -0.00183 | -0.00188 | -0.00189
7.798 | -0.00183 | -0.00188 | -0.00188
7.8 | -0.00183 | -0.00188 | -0.00188
7.802 | -0.00183 | -0.00188 | -0.00188
7.804 | -0.00182 | -0.00188 | -0.00188
7.806 | -0.00182 | -0.00187 | -0.00188
7.808 | -0.00182 | -0.00187 | -0.00188
7.81 | -0.00182 | -0.00187 | -0.00187
7.812 | -0.00182 | -0.00187 | -0.00187
7.814 | -0.00182 | -0.00187 | -0.00187
7.816 | -0.00182 | -0.00187 | -0.00187
7.818 | -0.00182 | -0.00187 | -0.00187
7.82 | -0.00181 | -0.00186 | -0.00187
7.822 | -0.00181 | -0.00186 | -0.00187
7.824 | -0.00181 | -0.00186 | -0.00186
7.826 | -0.00181 | -0.00186 | -0.00186
7.828 | -0.00181 | -0.00186 | -0.00186
7.83 | -0.00181 | -0.00186 | -0.00186
7.832 | -0.00181 | -0.00186 | -0.00186
7.834 | -0.0018 | -0.00185 | -0.00186
7.836 | -0.0018 | -0.00185 | -0.00186
7.838 | -0.0018 | -0.00185 | -0.00185
7.84 | -0.0018 | -0.00185 | -0.00185
7.842 | -0.0018 | -0.00185 | -0.00185
7.844 | -0.0018 | -0.00185 | -0.00185
7.846 | -0.0018 | -0.00184 | -0.00185
7.848 | -0.0018 | -0.00184 | -0.00185
7.85 | -0.00179 | -0.00184 | -0.00185
7.852 | -0.00179 | -0.00184 | -0.00184
7.854 | -0.00179 | -0.00184 | -0.00184
7.856 | -0.00179 | -0.00184 | -0.00184
7.858 | -0.00179 | -0.00184 | -0.00184
7.86 | -0.00179 | -0.00183 | -0.00184
7.862 | -0.00179 | -0.00183 | -0.00184
7.864 | -0.00178 | -0.00183 | -0.00184
7.866 | -0.00178 | -0.00183 | -0.00183
7.868 | -0.00178 | -0.00183 | -0.00183
7.87 | -0.00178 | -0.00183 | -0.00183
7.872 | -0.00178 | -0.00183 | -0.00183
7.874 | -0.00178 | -0.00182 | -0.00183
7.876 | -0.00178 | -0.00182 | -0.00183
7.878 | -0.00178 | -0.00182 | -0.00183
7.88 | -0.00177 | -0.00182 | -0.00182
7.882 | -0.00177 | -0.00182 | -0.00182
7.884 | -0.00177 | -0.00182 | -0.00182
7.886 | -0.00177 | -0.00182 | -0.00182
7.888 | -0.00177 | -0.00181 | -0.00182
7.89 | -0.00177 | -0.00181 | -0.00182
7.892 | -0.00177 | -0.00181 | -0.00182
7.894 | -0.00176 | -0.00181 | -0.00181
7.896 | -0.00176 | -0.00181 | -0.00181
7.898 | -0.00176 | -0.00181 | -0.00181
7.9 | -0.00176 | -0.00181 | -0.00181
7.902 | -0.00176 | -0.0018 | -0.00181
7.904 | -0.00176 | -0.0018 | -0.00181
7.906 | -0.00176 | -0.0018 | -0.00181
7.908 | -0.00176 | -0.0018 | -0.0018
7.91 | -0.00175 | -0.0018 | -0.0018
7.912 | -0.00175 | -0.0018 | -0.0018
7.914 | -0.00175 | -0.0018 | -0.0018
7.916 | -0.00175 | -0.00179 | -0.0018
7.918 | -0.00175 | -0.00179 | -0.0018
7.92 | -0.00175 | -0.00179 | -0.0018
7.922 | -0.00175 | -0.00179 | -0.00179
7.924 | -0.00174 | -0.00179 | -0.00179
7.926 | -0.00174 | -0.00179 | -0.00179
7.928 | -0.00174 | -0.00179 | -0.00179
7.93 | -0.00174 | -0.00179 | -0.00179
7.932 | -0.00174 | -0.00178 | -0.00179
7.934 | -0.00174 | -0.00178 | -0.00179
7.936 | -0.00174 | -0.00178 | -0.00178
7.938 | -0.00174 | -0.00178 | -0.00178
7.94 | -0.00173 | -0.00178 | -0.00178
7.942 | -0.00173 | -0.00178 | -0.00178
7.944 | -0.00173 | -0.00178 | -0.00178
7.946 | -0.00173 | -0.00177 | -0.00178
7.948 | -0.00173 | -0.00177 | -0.00178
7.95 | -0.00173 | -0.00177 | -0.00177
7.952 | -0.00173 | -0.00177 | -0.00177
7.954 | -0.00173 | -0.00177 | -0.00177
7.956 | -0.00172 | -0.00177 | -0.00177
7.958 | -0.00172 | -0.00177 | -0.00177
7.96 | -0.00172 | -0.00176 | -0.00177
7.962 | -0.00172 | -0.00176 | -0.00177
7.964 | -0.00172 | -0.00176 | -0.00176
7.966 | -0.00172 | -0.00176 | -0.00176
7.968 | -0.00172 | -0.00176 | -0.00176
7.97 | -0.00172 | -0.00176 | -0.00176
7.972 | -0.00171 | -0.00176 | -0.00176
7.974 | -0.00171 | -0.00175 | -0.00176
7.976 | -0.00171 | -0.00175 | -0.00176
7.978 | -0.00171 | -0.00175 | -0.00176
7.98 | -0.00171 | -0.00175 | -0.00175
7.982 | -0.00171 | -0.00175 | -0.00175
7.984 | -0.00171 | -0.00175 | -0.00175
7.986 | -0.00171 | -0.00175 | -0.00175
7.988 | -0.0017 | -0.00175 | -0.00175
7.99 | -0.0017 | -0.00174 | -0.00175
7.992 | -0.0017 | -0.00174 | -0.00175
7.994 | -0.0017 | -0.00174 | -0.00174
7.996 | -0.0017 | -0.00174 | -0.00174
7.998 | -0.0017 | -0.00174 | -0.00174
8 | -0.0017 | -0.00174 | -0.00174
8.002 | -0.0017 | -0.00174 | -0.00174
8.004 | -0.00169 | -0.00173 | -0.00174
8.006 | -0.00169 | -0.00173 | -0.00174
8.008 | -0.00169 | -0.00173 | -0.00173
8.01 | -0.00169 | -0.00173 | -0.00173
8.012 | -0.00169 | -0.00173 | -0.00173
8.014 | -0.00169 | -0.00173 | -0.00173
8.016 | -0.00169 | -0.00173 | -0.00173
8.018 | -0.00169 | -0.00173 | -0.00173
8.02 | -0.00168 | -0.00172 | -0.00173
8.022 | -0.00168 | -0.00172 | -0.00173
8.024 | -0.00168 | -0.00172 | -0.00172
8.026 | -0.00168 | -0.00172 | -0.00172
8.028 | -0.00168 | -0.00172 | -0.00172
8.03 | -0.00168 | -0.00172 | -0.00172
8.032 | -0.00168 | -0.00172 | -0.00172
8.034 | -0.00168 | -0.00171 | -0.00172
8.036 | -0.00167 | -0.00171 | -0.00172
8.038 | -0.00167 | -0.00171 | -0.00171
8.04 | -0.00167 | -0.00171 | -0.00171
8.042 | -0.00167 | -0.00171 | -0.00171
8.044 | -0.00167 | -0.00171 | -0.00171
8.046 | -0.00167 | -0.00171 | -0.00171
8.048 | -0.00167 | -0.00171 | -0.00171
8.05 | -0.00167 | -0.0017 | -0.00171
8.052 | -0.00166 | -0.0017 | -0.00171
8.054 | -0.00166 | -0.0017 | -0.0017
8.056 | -0.00166 | -0.0017 | -0.0017
8.058 | -0.00166 | -0.0017 | -0.0017
8.06 | -0.00166 | -0.0017 | -0.0017
8.062 | -0.00166 | -0.0017 | -0.0017
8.064 | -0.00166 | -0.00169 | -0.0017
8.066 | -0.00166 | -0.00169 | -0.0017
8.068 | -0.00165 | -0.00169 | -0.00169
8.07 | -0.00165 | -0.00169 | -0.00169
8.072 | -0.00165 | -0.00169 | -0.00169
8.074 | -0.00165 | -0.00169 | -0.00169
8.076 | -0.00165 | -0.00169 | -0.00169
8.078 | -0.00165 | -0.00169 | -0.00169
8.08 | -0.00165 | -0.00168 | -0.00169
8.082 | -0.00165 | -0.00168 | -0.00169
8.084 | -0.00164 | -0.00168 | -0.00168
8.086 | -0.00164 | -0.00168 | -0.00168
8.088 | -0.00164 | -0.00168 | -0.00168
8.09 | -0.00164 | -0.00168 | -0.00168
8.092 | -0.00164 | -0.00168 | -0.00168
8.094 | -0.00164 | -0.00168 | -0.00168
8.096 | -0.00164 | -0.00167 | -0.00168
8.098 | -0.00164 | -0.00167 | -0.00168
8.1 | -0.00164 | -0.00167 | -0.00167
8.102 | -0.00163 | -0.00167 | -0.00167
8.104 | -0.00163 | -0.00167 | -0.00167
8.106 | -0.00163 | -0.00167 | -0.00167
8.108 | -0.00163 | -0.00167 | -0.00167
8.11 | -0.00163 | -0.00167 | -0.00167
8.112 | -0.00163 | -0.00166 | -0.00167
8.114 | -0.00163 | -0.00166 | -0.00167
8.116 | -0.00163 | -0.00166 | -0.00166
8.118 | -0.00162 | -0.00166 | -0.00166
8.12 | -0.00162 | -0.00166 | -0.00166
8.122 | -0.00162 | -0.00166 | -0.00166
8.124 | -0.00162 | -0.00166 | -0.00166
8.126 | -0.00162 | -0.00166 | -0.00166
8.128 | -0.00162 | -0.00165 | -0.00166
8.13 | -0.00162 | -0.00165 | -0.00166
8.132 | -0.00162 | -0.00165 | -0.00165
8.134 | -0.00161 | -0.00165 | -0.00165
8.136 | -0.00161 | -0.00165 | -0.00165
8.138 | -0.00161 | -0.00165 | -0.00165
8.14 | -0.00161 | -0.00165 | -0.00165
8.142 | -0.00161 | -0.00165 | -0.00165
8.144 | -0.00161 | -0.00164 | -0.00165
8.146 | -0.00161 | -0.00164 | -0.00164
8.148 | -0.00161 | -0.00164 | -0.00164
8.15 | -0.00161 | -0.00164 | -0.00164
8.152 | -0.0016 | -0.00164 | -0.00164
8.154 | -0.0016 | -0.00164 | -0.00164
8.156 | -0.0016 | -0.00164 | -0.00164
8.158 | -0.0016 | -0.00164 | -0.00164
8.16 | -0.0016 | -0.00163 | -0.00164
8.162 | -0.0016 | -0.00163 | -0.00163
8.164 | -0.0016 | -0.00163 | -0.00163
8.166 | -0.0016 | -0.00163 | -0.00163
8.168 | -0.0016 | -0.00163 | -0.00163
8.17 | -0.00159 | -0.00163 | -0.00163
8.172 | -0.00159 | -0.00163 | -0.00163
8.174 | -0.00159 | -0.00163 | -0.00163
8.176 | -0.00159 | -0.00162 | -0.00163
8.178 | -0.00159 | -0.00162 | -0.00163
8.18 | -0.00159 | -0.00162 | -0.00162
8.182 | -0.00159 | -0.00162 | -0.00162
8.184 | -0.00159 | -0.00162 | -0.00162
8.186 | -0.00158 | -0.00162 | -0.00162
8.188 | -0.00158 | -0.00162 | -0.00162
8.19 | -0.00158 | -0.00162 | -0.00162
8.192 | -0.00158 | -0.00161 | -0.00162
8.194 | -0.00158 | -0.00161 | -0.00162
8.196 | -0.00158 | -0.00161 | -0.00161
8.198 | -0.00158 | -0.00161 | -0.00161
8.2 | -0.00158 | -0.00161 | -0.00161
8.202 | -0.00158 | -0.00161 | -0.00161
8.204 | -0.00157 | -0.00161 | -0.00161
8.206 | -0.00157 | -0.00161 | -0.00161
8.208 | -0.00157 | -0.0016 | -0.00161
8.21 | -0.00157 | -0.0016 | -0.00161
8.212 | -0.00157 | -0.0016 | -0.0016
8.214 | -0.00157 | -0.0016 | -0.0016
8.216 | -0.00157 | -0.0016 | -0.0016
8.218 | -0.00157 | -0.0016 | -0.0016
8.22 | -0.00157 | -0.0016 | -0.0016
8.222 | -0.00156 | -0.0016 | -0.0016
8.224 | -0.00156 | -0.00159 | -0.0016
8.226 | -0.00156 | -0.00159 | -0.0016
8.228 | -0.00156 | -0.00159 | -0.00159
8.23 | -0.00156 | -0.00159 | -0.00159
8.232 | -0.00156 | -0.00159 | -0.00159
8.234 | -0.00156 | -0.00159 | -0.00159
8.236 | -0.00156 | -0.00159 | -0.00159
8.238 | -0.00155 | -0.00159 | -0.00159
8.24 | -0.00155 | -0.00159 | -0.00159
8.242 | -0.00155 | -0.00158 | -0.00159
8.244 | -0.00155 | -0.00158 | -0.00158
8.246 | -0.00155 | -0.00158 | -0.00158
8.248 | -0.00155 | -0.00158 | -0.00158
8.25 | -0.00155 | -0.00158 | -0.00158
8.252 | -0.00155 | -0.00158 | -0.00158
8.254 | -0.00155 | -0.00158 | -0.00158
8.256 | -0.00154 | -0.00158 | -0.00158
8.258 | -0.00154 | -0.00157 | -0.00158
8.26 | -0.00154 | -0.00157 | -0.00158
8.262 | -0.00154 | -0.00157 | -0.00157
8.264 | -0.00154 | -0.00157 | -0.00157
8.266 | -0.00154 | -0.00157 | -0.00157
8.268 | -0.00154 | -0.00157 | -0.00157
8.27 | -0.00154 | -0.00157 | -0.00157
8.272 | -0.00154 | -0.00157 | -0.00157
8.274 | -0.00153 | -0.00156 | -0.00157
8.276 | -0.00153 | -0.00156 | -0.00157
8.278 | -0.00153 | -0.00156 | -0.00156
8.28 | -0.00153 | -0.00156 | -0.00156
8.282 | -0.00153 | -0.00156 | -0.00156
8.284 | -0.00153 | -0.00156 | -0.00156
8.286 | -0.00153 | -0.00156 | -0.00156
8.288 | -0.00153 | -0.00156 | -0.00156
8.29 | -0.00153 | -0.00156 | -0.00156
8.292 | -0.00152 | -0.00155 | -0.00156
8.294 | -0.00152 | -0.00155 | -0.00156
8.296 | -0.00152 | -0.00155 | -0.00155
8.298 | -0.00152 | -0.00155 | -0.00155
8.3 | -0.00152 | -0.00155 | -0.00155
8.302 | -0.00152 | -0.00155 | -0.00155
8.304 | -0.00152 | -0.00155 | -0.00155
8.306 | -0.00152 | -0.00155 | -0.00155
8.308 | -0.00152 | -0.00155 | -0.00155
8.31 | -0.00152 | -0.00154 | -0.00155
8.312 | -0.00151 | -0.00154 | -0.00154
8.314 | -0.00151 | -0.00154 | -0.00154
8.316 | -0.00151 | -0.00154 | -0.00154
8.318 | -0.00151 | -0.00154 | -0.00154
8.32 | -0.00151 | -0.00154 | -0.00154
8.322 | -0.00151 | -0.00154 | -0.00154
8.324 | -0.00151 | -0.00154 | -0.00154
8.326 | -0.00151 | -0.00153 | -0.00154
8.328 | -0.00151 | -0.00153 | -0.00154
8.33 | -0.0015 | -0.00153 | -0.00153
8.332 | -0.0015 | -0.00153 | -0.00153
8.334 | -0.0015 | -0.00153 | -0.00153
8.336 | -0.0015 | -0.00153 | -0.00153
8.338 | -0.0015 | -0.00153 | -0.00153
8.34 | -0.0015 | -0.00153 | -0.00153
8.342 | -0.0015 | -0.00153 | -0.00153
8.344 | -0.0015 | -0.00152 | -0.00153
8.346 | -0.0015 | -0.00152 | -0.00153
8.348 | -0.00149 | -0.00152 | -0.00152
8.35 | -0.00149 | -0.00152 | -0.00152
8.352 | -0.00149 | -0.00152 | -0.00152
8.354 | -0.00149 | -0.00152 | -0.00152
8.356 | -0.00149 | -0.00152 | -0.00152
8.358 | -0.00149 | -0.00152 | -0.00152
8.36 | -0.00149 | -0.00152 | -0.00152
8.362 | -0.00149 | -0.00151 | -0.00152
8.364 | -0.00149 | -0.00151 | -0.00152
8.366 | -0.00148 | -0.00151 | -0.00151
8.368 | -0.00148 | -0.00151 | -0.00151
8.37 | -0.00148 | -0.00151 | -0.00151
8.372 | -0.00148 | -0.00151 | -0.00151
8.374 | -0.00148 | -0.00151 | -0.00151
8.376 | -0.00148 | -0.00151 | -0.00151
8.378 | -0.00148 | -0.00151 | -0.00151
8.38 | -0.00148 | -0.0015 | -0.00151
8.382 | -0.00148 | -0.0015 | -0.00151
8.384 | -0.00148 | -0.0015 | -0.0015
8.386 | -0.00147 | -0.0015 | -0.0015
8.388 | -0.00147 | -0.0015 | -0.0015
8.39 | -0.00147 | -0.0015 | -0.0015
8.392 | -0.00147 | -0.0015 | -0.0015
8.394 | -0.00147 | -0.0015 | -0.0015
8.396 | -0.00147 | -0.0015 | -0.0015
8.398 | -0.00147 | -0.00149 | -0.0015
8.4 | -0.00147 | -0.00149 | -0.00149
8.402 | -0.00147 | -0.00149 | -0.00149
8.404 | -0.00146 | -0.00149 | -0.00149
8.406 | -0.00146 | -0.00149 | -0.00149
8.408 | -0.00146 | -0.00149 | -0.00149
8.41 | -0.00146 | -0.00149 | -0.00149
8.412 | -0.00146 | -0.00149 | -0.00149
8.414 | -0.00146 | -0.00149 | -0.00149
8.416 | -0.00146 | -0.00148 | -0.00149
8.418 | -0.00146 | -0.00148 | -0.00149
8.42 | -0.00146 | -0.00148 | -0.00148
8.422 | -0.00146 | -0.00148 | -0.00148
8.424 | -0.00145 | -0.00148 | -0.00148
8.426 | -0.00145 | -0.00148 | -0.00148
8.428 | -0.00145 | -0.00148 | -0.00148
8.43 | -0.00145 | -0.00148 | -0.00148
8.432 | -0.00145 | -0.00148 | -0.00148
8.434 | -0.00145 | -0.00147 | -0.00148
8.436 | -0.00145 | -0.00147 | -0.00148
8.438 | -0.00145 | -0.00147 | -0.00147
8.44 | -0.00145 | -0.00147 | -0.00147
8.442 | -0.00145 | -0.00147 | -0.00147
8.444 | -0.00144 | -0.00147 | -0.00147
8.446 | -0.00144 | -0.00147 | -0.00147
8.448 | -0.00144 | -0.00147 | -0.00147
8.45 | -0.00144 | -0.00147 | -0.00147
8.452 | -0.00144 | -0.00146 | -0.00147
8.454 | -0.00144 | -0.00146 | -0.00147
8.456 | -0.00144 | -0.00146 | -0.00146
8.458 | -0.00144 | -0.00146 | -0.00146
8.46 | -0.00144 | -0.00146 | -0.00146
8.462 | -0.00143 | -0.00146 | -0.00146
8.464 | -0.00143 | -0.00146 | -0.00146
8.466 | -0.00143 | -0.00146 | -0.00146
8.468 | -0.00143 | -0.00146 | -0.00146
8.47 | -0.00143 | -0.00146 | -0.00146
8.472 | -0.00143 | -0.00145 | -0.00146
8.474 | -0.00143 | -0.00145 | -0.00145
8.476 | -0.00143 | -0.00145 | -0.00145
8.478 | -0.00143 | -0.00145 | -0.00145
8.48 | -0.00143 | -0.00145 | -0.00145
8.482 | -0.00142 | -0.00145 | -0.00145
8.484 | -0.00142 | -0.00145 | -0.00145
8.486 | -0.00142 | -0.00145 | -0.00145
8.488 | -0.00142 | -0.00145 | -0.00145
8.49 | -0.00142 | -0.00144 | -0.00145
8.492 | -0.00142 | -0.00144 | -0.00145
8.494 | -0.00142 | -0.00144 | -0.00144
8.496 | -0.00142 | -0.00144 | -0.00144
8.498 | -0.00142 | -0.00144 | -0.00144
8.5 | -0.00142 | -0.00144 | -0.00144
8.502 | -0.00141 | -0.00144 | -0.00144
8.504 | -0.00141 | -0.00144 | -0.00144
8.506 | -0.00141 | -0.00144 | -0.00144
8.508 | -0.00141 | -0.00143 | -0.00144
8.51 | -0.00141 | -0.00143 | -0.00144
8.512 | -0.00141 | -0.00143 | -0.00143
8.514 | -0.00141 | -0.00143 | -0.00143
8.516 | -0.00141 | -0.00143 | -0.00143
8.518 | -0.00141 | -0.00143 | -0.00143
8.52 | -0.00141 | -0.00143 | -0.00143
8.522 | -0.0014 | -0.00143 | -0.00143
8.524 | -0.0014 | -0.00143 | -0.00143
8.526 | -0.0014 | -0.00143 | -0.00143
8.528 | -0.0014 | -0.00142 | -0.00143
8.53 | -0.0014 | -0.00142 | -0.00143
8.532 | -0.0014 | -0.00142 | -0.00142
8.534 | -0.0014 | -0.00142 | -0.00142
8.536 | -0.0014 | -0.00142 | -0.00142
8.538 | -0.0014 | -0.00142 | -0.00142
8.54 | -0.0014 | -0.00142 | -0.00142
8.542 | -0.00139 | -0.00142 | -0.00142
8.544 | -0.00139 | -0.00142 | -0.00142
8.546 | -0.00139 | -0.00142 | -0.00142
8.548 | -0.00139 | -0.00141 | -0.00142
8.55 | -0.00139 | -0.00141 | -0.00141
8.552 | -0.00139 | -0.00141 | -0.00141
8.554 | -0.00139 | -0.00141 | -0.00141
8.556 | -0.00139 | -0.00141 | -0.00141
8.558 | -0.00139 | -0.00141 | -0.00141
8.56 | -0.00139 | -0.00141 | -0.00141
8.562 | -0.00138 | -0.00141 | -0.00141
8.564 | -0.00138 | -0.00141 | -0.00141
8.566 | -0.00138 | -0.0014 | -0.00141
8.568 | -0.00138 | -0.0014 | -0.00141
8.57 | -0.00138 | -0.0014 | -0.0014
8.572 | -0.00138 | -0.0014 | -0.0014
8.574 | -0.00138 | -0.0014 | -0.0014
8.576 | -0.00138 | -0.0014 | -0.0014
8.578 | -0.00138 | -0.0014 | -0.0014
8.58 | -0.00138 | -0.0014 | -0.0014
8.582 | -0.00138 | -0.0014 | -0.0014
8.584 | -0.00137 | -0.0014 | -0.0014
8.586 | -0.00137 | -0.00139 | -0.0014
8.588 | -0.00137 | -0.00139 | -0.0014
8.59 | -0.00137 | -0.00139 | -0.00139
8.592 | -0.00137 | -0.00139 | -0.00139
8.594 | -0.00137 | -0.00139 | -0.00139
8.596 | -0.00137 | -0.00139 | -0.00139
8.598 | -0.00137 | -0.00139 | -0.00139
8.6 | -0.00137 | -0.00139 | -0.00139
8.602 | -0.00137 | -0.00139 | -0.00139
8.604 | -0.00136 | -0.00139 | -0.00139
8.606 | -0.00136 | -0.00138 | -0.00139
8.608 | -0.00136 | -0.00138 | -0.00139
8.61 | -0.00136 | -0.00138 | -0.00138
8.612 | -0.00136 | -0.00138 | -0.00138
8.614 | -0.00136 | -0.00138 | -0.00138
8.616 | -0.00136 | -0.00138 | -0.00138
8.618 | -0.00136 | -0.00138 | -0.00138
8.62 | -0.00136 | -0.00138 | -0.00138
8.622 | -0.00136 | -0.00138 | -0.00138
8.624 | -0.00135 | -0.00138 | -0.00138
8.626 | -0.00135 | -0.00137 | -0.00138
8.628 | -0.00135 | -0.00137 | -0.00138
8.63 | -0.00135 | -0.00137 | -0.00137
8.632 | -0.00135 | -0.00137 | -0.00137
8.634 | -0.00135 | -0.00137 | -0.00137
8.636 | -0.00135 | -0.00137 | -0.00137
8.638 | -0.00135 | -0.00137 | -0.00137
8.64 | -0.00135 | -0.00137 | -0.00137
8.642 | -0.00135 | -0.00137 | -0.00137
8.644 | -0.00135 | -0.00137 | -0.00137
8.646 | -0.00134 | -0.00136 | -0.00137
8.648 | -0.00134 | -0.00136 | -0.00137
8.65 | -0.00134 | -0.00136 | -0.00136
8.652 | -0.00134 | -0.00136 | -0.00136
8.654 | -0.00134 | -0.00136 | -0.00136
8.656 | -0.00134 | -0.00136 | -0.00136
8.658 | -0.00134 | -0.00136 | -0.00136
8.66 | -0.00134 | -0.00136 | -0.00136
8.662 | -0.00134 | -0.00136 | -0.00136
8.664 | -0.00134 | -0.00136 | -0.00136
8.666 | -0.00134 | -0.00136 | -0.00136
8.668 | -0.00133 | -0.00135 | -0.00136
8.67 | -0.00133 | -0.00135 | -0.00135
8.672 | -0.00133 | -0.00135 | -0.00135
8.674 | -0.00133 | -0.00135 | -0.00135
8.676 | -0.00133 | -0.00135 | -0.00135
8.678 | -0.00133 | -0.00135 | -0.00135
8.68 | -0.00133 | -0.00135 | -0.00135
8.682 | -0.00133 | -0.00135 | -0.00135
8.684 | -0.00133 | -0.00135 | -0.00135
8.686 | -0.00133 | -0.00135 | -0.00135
8.688 | -0.00132 | -0.00134 | -0.00135
8.69 | -0.00132 | -0.00134 | -0.00134
8.692 | -0.00132 | -0.00134 | -0.00134
8.694 | -0.00132 | -0.00134 | -0.00134
8.696 | -0.00132 | -0.00134 | -0.00134
8.698 | -0.00132 | -0.00134 | -0.00134
8.7 | -0.00132 | -0.00134 | -0.00134
8.702 | -0.00132 | -0.00134 | -0.00134
8.704 | -0.00132 | -0.00134 | -0.00134
8.706 | -0.00132 | -0.00134 | -0.00134
8.708 | -0.00132 | -0.00133 | -0.00134
8.71 | -0.00131 | -0.00133 | -0.00134
8.712 | -0.00131 | -0.00133 | -0.00133
8.714 | -0.00131 | -0.00133 | -0.00133
8.716 | -0.00131 | -0.00133 | -0.00133
8.718 | -0.00131 | -0.00133 | -0.00133
8.72 | -0.00131 | -0.00133 | -0.00133
8.722 | -0.00131 | -0.00133 | -0.00133
8.724 | -0.00131 | -0.00133 | -0.00133
8.726 | -0.00131 | -0.00133 | -0.00133
8.728 | -0.00131 | -0.00133 | -0.00133
8.73 | -0.00131 | -0.00132 | -0.00133
8.732 | -0.0013 | -0.00132 | -0.00132
8.734 | -0.0013 | -0.00132 | -0.00132
8.736 | -0.0013 | -0.00132 | -0.00132
8.738 | -0.0013 | -0.00132 | -0.00132
8.74 | -0.0013 | -0.00132 | -0.00132
8.742 | -0.0013 | -0.00132 | -0.00132
8.744 | -0.0013 | -0.00132 | -0.00132
8.746 | -0.0013 | -0.00132 | -0.00132
8.748 | -0.0013 | -0.00132 | -0.00132
8.75 | -0.0013 | -0.00131 | -0.00132
8.752 | -0.0013 | -0.00131 | -0.00132
8.754 | -0.00129 | -0.00131 | -0.00131
8.756 | -0.00129 | -0.00131 | -0.00131
8.758 | -0.00129 | -0.00131 | -0.00131
8.76 | -0.00129 | -0.00131 | -0.00131
8.762 | -0.00129 | -0.00131 | -0.00131
8.764 | -0.00129 | -0.00131 | -0.00131
8.766 | -0.00129 | -0.00131 | -0.00131
8.768 | -0.00129 | -0.00131 | -0.00131
8.77 | -0.00129 | -0.00131 | -0.00131
8.772 | -0.00129 | -0.0013 | -0.00131
8.774 | -0.00129 | -0.0013 | -0.0013
8.776 | -0.00129 | -0.0013 | -0.0013
8.778 | -0.00128 | -0.0013 | -0.0013
8.78 | -0.00128 | -0.0013 | -0.0013
8.782 | -0.00128 | -0.0013 | -0.0013
8.784 | -0.00128 | -0.0013 | -0.0013
8.786 | -0.00128 | -0.0013 | -0.0013
8.788 | -0.00128 | -0.0013 | -0.0013
8.79 | -0.00128 | -0.0013 | -0.0013
8.792 | -0.00128 | -0.0013 | -0.0013
8.794 | -0.00128 | -0.00129 | -0.0013
8.796 | -0.00128 | -0.00129 | -0.00129
8.798 | -0.00128 | -0.00129 | -0.00129
8.8 | -0.00127 | -0.00129 | -0.00129
8.802 | -0.00127 | -0.00129 | -0.00129
8.804 | -0.00127 | -0.00129 | -0.00129
8.806 | -0.00127 | -0.00129 | -0.00129
8.808 | -0.00127 | -0.00129 | -0.00129
8.81 | -0.00127 | -0.00129 | -0.00129
8.812 | -0.00127 | -0.00129 | -0.00129
8.814 | -0.00127 | -0.00129 | -0.00129
8.816 | -0.00127 | -0.00128 | -0.00129
8.818 | -0.00127 | -0.00128 | -0.00128
8.82 | -0.00127 | -0.00128 | -0.00128
8.822 | -0.00126 | -0.00128 | -0.00128
8.824 | -0.00126 | -0.00128 | -0.00128
8.826 | -0.00126 | -0.00128 | -0.00128
8.828 | -0.00126 | -0.00128 | -0.00128
8.83 | -0.00126 | -0.00128 | -0.00128
8.832 | -0.00126 | -0.00128 | -0.00128
8.834 | -0.00126 | -0.00128 | -0.00128
8.836 | -0.00126 | -0.00128 | -0.00128
8.838 | -0.00126 | -0.00127 | -0.00128
8.84 | -0.00126 | -0.00127 | -0.00127
8.842 | -0.00126 | -0.00127 | -0.00127
8.844 | -0.00126 | -0.00127 | -0.00127
8.846 | -0.00125 | -0.00127 | -0.00127
8.848 | -0.00125 | -0.00127 | -0.00127
8.85 | -0.00125 | -0.00127 | -0.00127
8.852 | -0.00125 | -0.00127 | -0.00127
8.854 | -0.00125 | -0.00127 | -0.00127
8.856 | -0.00125 | -0.00127 | -0.00127
8.858 | -0.00125 | -0.00127 | -0.00127
8.86 | -0.00125 | -0.00126 | -0.00127
8.862 | -0.00125 | -0.00126 | -0.00126
8.864 | -0.00125 | -0.00126 | -0.00126
8.866 | -0.00125 | -0.00126 | -0.00126
8.868 | -0.00124 | -0.00126 | -0.00126
8.87 | -0.00124 | -0.00126 | -0.00126
8.872 | -0.00124 | -0.00126 | -0.00126
8.874 | -0.00124 | -0.00126 | -0.00126
8.876 | -0.00124 | -0.00126 | -0.00126
8.878 | -0.00124 | -0.00126 | -0.00126
8.88 | -0.00124 | -0.00126 | -0.00126
8.882 | -0.00124 | -0.00125 | -0.00126
8.884 | -0.00124 | -0.00125 | -0.00126
8.886 | -0.00124 | -0.00125 | -0.00125
8.888 | -0.00124 | -0.00125 | -0.00125
8.89 | -0.00124 | -0.00125 | -0.00125
8.892 | -0.00123 | -0.00125 | -0.00125
8.894 | -0.00123 | -0.00125 | -0.00125
8.896 | -0.00123 | -0.00125 | -0.00125
8.898 | -0.00123 | -0.00125 | -0.00125
8.9 | -0.00123 | -0.00125 | -0.00125
8.902 | -0.00123 | -0.00125 | -0.00125
8.904 | -0.00123 | -0.00125 | -0.00125
8.906 | -0.00123 | -0.00124 | -0.00125
8.908 | -0.00123 | -0.00124 | -0.00124
8.91 | -0.00123 | -0.00124 | -0.00124
8.912 | -0.00123 | -0.00124 | -0.00124
8.914 | -0.00123 | -0.00124 | -0.00124
8.916 | -0.00122 | -0.00124 | -0.00124
8.918 | -0.00122 | -0.00124 | -0.00124
8.92 | -0.00122 | -0.00124 | -0.00124
8.922 | -0.00122 | -0.00124 | -0.00124
8.924 | -0.00122 | -0.00124 | -0.00124
8.926 | -0.00122 | -0.00124 | -0.00124
8.928 | -0.00122 | -0.00123 | -0.00124
8.93 | -0.00122 | -0.00123 | -0.00124
8.932 | -0.00122 | -0.00123 | -0.00123
8.934 | -0.00122 | -0.00123 | -0.00123
8.936 | -0.00122 | -0.00123 | -0.00123
8.938 | -0.00122 | -0.00123 | -0.00123
8.94 | -0.00121 | -0.00123 | -0.00123
8.942 | -0.00121 | -0.00123 | -0.00123
8.944 | -0.00121 | -0.00123 | -0.00123
8.946 | -0.00121 | -0.00123 | -0.00123
8.948 | -0.00121 | -0.00123 | -0.00123
8.95 | -0.00121 | -0.00123 | -0.00123
8.952 | -0.00121 | -0.00122 | -0.00123
8.954 | -0.00121 | -0.00122 | -0.00122
8.956 | -0.00121 | -0.00122 | -0.00122
8.958 | -0.00121 | -0.00122 | -0.00122
8.96 | -0.00121 | -0.00122 | -0.00122
8.962 | -0.00121 | -0.00122 | -0.00122
8.964 | -0.0012 | -0.00122 | -0.00122
8.966 | -0.0012 | -0.00122 | -0.00122
8.968 | -0.0012 | -0.00122 | -0.00122
8.97 | -0.0012 | -0.00122 | -0.00122
8.972 | -0.0012 | -0.00122 | -0.00122
8.974 | -0.0012 | -0.00122 | -0.00122
8.976 | -0.0012 | -0.00121 | -0.00122
8.978 | -0.0012 | -0.00121 | -0.00121
8.98 | -0.0012 | -0.00121 | -0.00121
8.982 | -0.0012 | -0.00121 | -0.00121
8.984 | -0.0012 | -0.00121 | -0.00121
8.986 | -0.0012 | -0.00121 | -0.00121
8.988 | -0.00119 | -0.00121 | -0.00121
8.99 | -0.00119 | -0.00121 | -0.00121
8.992 | -0.00119 | -0.00121 | -0.00121
8.994 | -0.00119 | -0.00121 | -0.00121
8.996 | -0.00119 | -0.00121 | -0.00121
8.998 | -0.00119 | -0.00121 | -0.00121
9 | -0.00119 | -0.0012 | -0.00121
9.002 | -0.00119 | -0.0012 | -0.0012
9.004 | -0.00119 | -0.0012 | -0.0012
9.006 | -0.00119 | -0.0012 | -0.0012
9.008 | -0.00119 | -0.0012 | -0.0012
9.01 | -0.00119 | -0.0012 | -0.0012
9.012 | -0.00119 | -0.0012 | -0.0012
9.014 | -0.00118 | -0.0012 | -0.0012
9.016 | -0.00118 | -0.0012 | -0.0012
9.018 | -0.00118 | -0.0012 | -0.0012
9.02 | -0.00118 | -0.0012 | -0.0012
9.022 | -0.00118 | -0.0012 | -0.0012
9.024 | -0.00118 | -0.00119 | -0.0012
9.026 | -0.00118 | -0.00119 | -0.00119
9.028 | -0.00118 | -0.00119 | -0.00119
9.03 | -0.00118 | -0.00119 | -0.00119
9.032 | -0.00118 | -0.00119 | -0.00119
9.034 | -0.00118 | -0.00119 | -0.00119
9.036 | -0.00118 | -0.00119 | -0.00119
9.038 | -0.00117 | -0.00119 | -0.00119
9.04 | -0.00117 | -0.00119 | -0.00119
9.042 | -0.00117 | -0.00119 | -0.00119
9.044 | -0.00117 | -0.00119 | -0.00119
9.046 | -0.00117 | -0.00119 | -0.00119
9.048 | -0.00117 | -0.00118 | -0.00119
9.05 | -0.00117 | -0.00118 | -0.00118
9.052 | -0.00117 | -0.00118 | -0.00118
9.054 | -0.00117 | -0.00118 | -0.00118
9.056 | -0.00117 | -0.00118 | -0.00118
9.058 | -0.00117 | -0.00118 | -0.00118
9.06 | -0.00117 | -0.00118 | -0.00118
9.062 | -0.00117 | -0.00118 | -0.00118
9.064 | -0.00116 | -0.00118 | -0.00118
9.066 | -0.00116 | -0.00118 | -0.00118
9.068 | -0.00116 | -0.00118 | -0.00118
9.07 | -0.00116 | -0.00118 | -0.00118
9.072 | -0.00116 | -0.00117 | -0.00118
9.074 | -0.00116 | -0.00117 | -0.00117
9.076 | -0.00116 | -0.00117 | -0.00117
9.078 | -0.00116 | -0.00117 | -0.00117
9.08 | -0.00116 | -0.00117 | -0.00117
9.082 | -0.00116 | -0.00117 | -0.00117
9.084 | -0.00116 | -0.00117 | -0.00117
9.086 | -0.00116 | -0.00117 | -0.00117
9.088 | -0.00116 | -0.00117 | -0.00117
9.09 | -0.00115 | -0.00117 | -0.00117
9.092 | -0.00115 | -0.00117 | -0.00117
9.094 | -0.00115 | -0.00117 | -0.00117
9.096 | -0.00115 | -0.00116 | -0.00117
9.098 | -0.00115 | -0.00116 | -0.00117
9.1 | -0.00115 | -0.00116 | -0.00116
9.102 | -0.00115 | -0.00116 | -0.00116
9.104 | -0.00115 | -0.00116 | -0.00116
9.106 | -0.00115 | -0.00116 | -0.00116
9.108 | -0.00115 | -0.00116 | -0.00116
9.11 | -0.00115 | -0.00116 | -0.00116
9.112 | -0.00115 | -0.00116 | -0.00116
9.114 | -0.00115 | -0.00116 | -0.00116
9.116 | -0.00114 | -0.00116 | -0.00116
9.118 | -0.00114 | -0.00116 | -0.00116
9.12 | -0.00114 | -0.00116 | -0.00116
9.122 | -0.00114 | -0.00115 | -0.00116
9.124 | -0.00114 | -0.00115 | -0.00115
9.126 | -0.00114 | -0.00115 | -0.00115
9.128 | -0.00114 | -0.00115 | -0.00115
9.13 | -0.00114 | -0.00115 | -0.00115
9.132 | -0.00114 | -0.00115 | -0.00115
9.134 | -0.00114 | -0.00115 | -0.00115
9.136 | -0.00114 | -0.00115 | -0.00115
9.138 | -0.00114 | -0.00115 | -0.00115
9.14 | -0.00114 | -0.00115 | -0.00115
9.142 | -0.00113 | -0.00115 | -0.00115
9.144 | -0.00113 | -0.00115 | -0.00115
9.146 | -0.00113 | -0.00115 | -0.00115
9.148 | -0.00113 | -0.00114 | -0.00115
9.15 | -0.00113 | -0.00114 | -0.00114
9.152 | -0.00113 | -0.00114 | -0.00114
9.154 | -0.00113 | -0.00114 | -0.00114
9.156 | -0.00113 | -0.00114 | -0.00114
9.158 | -0.00113 | -0.00114 | -0.00114
9.16 | -0.00113 | -0.00114 | -0.00114
9.162 | -0.00113 | -0.00114 | -0.00114
9.164 | -0.00113 | -0.00114 | -0.00114
9.166 | -0.00113 | -0.00114 | -0.00114
9.168 | -0.00112 | -0.00114 | -0.00114
9.17 | -0.00112 | -0.00114 | -0.00114
9.172 | -0.00112 | -0.00114 | -0.00114
9.174 | -0.00112 | -0.00113 | -0.00114
9.176 | -0.00112 | -0.00113 | -0.00113
9.178 | -0.00112 | -0.00113 | -0.00113
9.18 | -0.00112 | -0.00113 | -0.00113
9.182 | -0.00112 | -0.00113 | -0.00113
9.184 | -0.00112 | -0.00113 | -0.00113
9.186 | -0.00112 | -0.00113 | -0.00113
9.188 | -0.00112 | -0.00113 | -0.00113
9.19 | -0.00112 | -0.00113 | -0.00113
9.192 | -0.00112 | -0.00113 | -0.00113
9.194 | -0.00111 | -0.00113 | -0.00113
9.196 | -0.00111 | -0.00113 | -0.00113
9.198 | -0.00111 | -0.00113 | -0.00113
9.2 | -0.00111 | -0.00112 | -0.00113
9.202 | -0.00111 | -0.00112 | -0.00112
9.204 | -0.00111 | -0.00112 | -0.00112
9.206 | -0.00111 | -0.00112 | -0.00112
9.208 | -0.00111 | -0.00112 | -0.00112
9.21 | -0.00111 | -0.00112 | -0.00112
9.212 | -0.00111 | -0.00112 | -0.00112
9.214 | -0.00111 | -0.00112 | -0.00112
9.216 | -0.00111 | -0.00112 | -0.00112
9.218 | -0.00111 | -0.00112 | -0.00112
9.22 | -0.00111 | -0.00112 | -0.00112
9.222 | -0.0011 | -0.00112 | -0.00112
9.224 | -0.0011 | -0.00112 | -0.00112
9.226 | -0.0011 | -0.00111 | -0.00112
9.228 | -0.0011 | -0.00111 | -0.00111
9.23 | -0.0011 | -0.00111 | -0.00111
9.232 | -0.0011 | -0.00111 | -0.00111
9.234 | -0.0011 | -0.00111 | -0.00111
9.236 | -0.0011 | -0.00111 | -0.00111
9.238 | -0.0011 | -0.00111 | -0.00111
9.24 | -0.0011 | -0.00111 | -0.00111
9.242 | -0.0011 | -0.00111 | -0.00111
9.244 | -0.0011 | -0.00111 | -0.00111
9.246 | -0.0011 | -0.00111 | -0.00111
9.248 | -0.0011 | -0.00111 | -0.00111
9.25 | -0.00109 | -0.00111 | -0.00111
9.252 | -0.00109 | -0.0011 | -0.00111
9.254 | -0.00109 | -0.0011 | -0.0011
9.256 | -0.00109 | -0.0011 | -0.0011
9.258 | -0.00109 | -0.0011 | -0.0011
9.26 | -0.00109 | -0.0011 | -0.0011
9.262 | -0.00109 | -0.0011 | -0.0011
9.264 | -0.00109 | -0.0011 | -0.0011
9.266 | -0.00109 | -0.0011 | -0.0011
9.268 | -0.00109 | -0.0011 | -0.0011
9.27 | -0.00109 | -0.0011 | -0.0011
9.272 | -0.00109 | -0.0011 | -0.0011
9.274 | -0.00109 | -0.0011 | -0.0011
9.276 | -0.00108 | -0.0011 | -0.0011
9.278 | -0.00108 | -0.00109 | -0.0011
9.28 | -0.00108 | -0.00109 | -0.0011
9.282 | -0.00108 | -0.00109 | -0.00109
9.284 | -0.00108 | -0.00109 | -0.00109
9.286 | -0.00108 | -0.00109 | -0.00109
9.288 | -0.00108 | -0.00109 | -0.00109
9.29 | -0.00108 | -0.00109 | -0.00109
9.292 | -0.00108 | -0.00109 | -0.00109
9.294 | -0.00108 | -0.00109 | -0.00109
9.296 | -0.00108 | -0.00109 | -0.00109
9.298 | -0.00108 | -0.00109 | -0.00109
9.3 | -0.00108 | -0.00109 | -0.00109
9.302 | -0.00108 | -0.00109 | -0.00109
9.304 | -0.00107 | -0.00109 | -0.00109
9.306 | -0.00107 | -0.00108 | -0.00109
9.308 | -0.00107 | -0.00108 | -0.00108
9.31 | -0.00107 | -0.00108 | -0.00108
9.312 | -0.00107 | -0.00108 | -0.00108
9.314 | -0.00107 | -0.00108 | -0.00108
9.316 | -0.00107 | -0.00108 | -0.00108
9.318 | -0.00107 | -0.00108 | -0.00108
9.32 | -0.00107 | -0.00108 | -0.00108
9.322 | -0.00107 | -0.00108 | -0.00108
9.324 | -0.00107 | -0.00108 | -0.00108
9.326 | -0.00107 | -0.00108 | -0.00108
9.328 | -0.00107 | -0.00108 | -0.00108
9.33 | -0.00107 | -0.00108 | -0.00108
9.332 | -0.00107 | -0.00108 | -0.00108
9.334 | -0.00106 | -0.00107 | -0.00108
9.336 | -0.00106 | -0.00107 | -0.00107
9.338 | -0.00106 | -0.00107 | -0.00107
9.34 | -0.00106 | -0.00107 | -0.00107
9.342 | -0.00106 | -0.00107 | -0.00107
9.344 | -0.00106 | -0.00107 | -0.00107
9.346 | -0.00106 | -0.00107 | -0.00107
9.348 | -0.00106 | -0.00107 | -0.00107
9.35 | -0.00106 | -0.00107 | -0.00107
9.352 | -0.00106 | -0.00107 | -0.00107
9.354 | -0.00106 | -0.00107 | -0.00107
9.356 | -0.00106 | -0.00107 | -0.00107
9.358 | -0.00106 | -0.00107 | -0.00107
9.36 | -0.00106 | -0.00107 | -0.00107
9.362 | -0.00105 | -0.00106 | -0.00107
9.364 | -0.00105 | -0.00106 | -0.00106
9.366 | -0.00105 | -0.00106 | -0.00106
9.368 | -0.00105 | -0.00106 | -0.00106
9.37 | -0.00105 | -0.00106 | -0.00106
9.372 | -0.00105 | -0.00106 | -0.00106
9.374 | -0.00105 | -0.00106 | -0.00106
9.376 | -0.00105 | -0.00106 | -0.00106
9.378 | -0.00105 | -0.00106 | -0.00106
9.38 | -0.00105 | -0.00106 | -0.00106
9.382 | -0.00105 | -0.00106 | -0.00106
9.384 | -0.00105 | -0.00106 | -0.00106
9.386 | -0.00105 | -0.00106 | -0.00106
9.388 | -0.00105 | -0.00106 | -0.00106
9.39 | -0.00104 | -0.00105 | -0.00106
9.392 | -0.00104 | -0.00105 | -0.00105
9.394 | -0.00104 | -0.00105 | -0.00105
9.396 | -0.00104 | -0.00105 | -0.00105
9.398 | -0.00104 | -0.00105 | -0.00105
9.4 | -0.00104 | -0.00105 | -0.00105
9.402 | -0.00104 | -0.00105 | -0.00105
9.404 | -0.00104 | -0.00105 | -0.00105
9.406 | -0.00104 | -0.00105 | -0.00105
9.408 | -0.00104 | -0.00105 | -0.00105
9.41 | -0.00104 | -0.00105 | -0.00105
9.412 | -0.00104 | -0.00105 | -0.00105
9.414 | -0.00104 | -0.00105 | -0.00105
9.416 | -0.00104 | -0.00105 | -0.00105
9.418 | -0.00104 | -0.00104 | -0.00105
9.42 | -0.00103 | -0.00104 | -0.00104
9.422 | -0.00103 | -0.00104 | -0.00104
9.424 | -0.00103 | -0.00104 | -0.00104
9.426 | -0.00103 | -0.00104 | -0.00104
9.428 | -0.00103 | -0.00104 | -0.00104
9.43 | -0.00103 | -0.00104 | -0.00104
9.432 | -0.00103 | -0.00104 | -0.00104
9.434 | -0.00103 | -0.00104 | -0.00104
9.436 | -0.00103 | -0.00104 | -0.00104
9.438 | -0.00103 | -0.00104 | -0.00104
9.44 | -0.00103 | -0.00104 | -0.00104
9.442 | -0.00103 | -0.00104 | -0.00104
9.444 | -0.00103 | -0.00104 | -0.00104
9.446 | -0.00103 | -0.00104 | -0.00104
9.448 | -0.00103 | -0.00103 | -0.00104
9.45 | -0.00102 | -0.00103 | -0.00103
9.452 | -0.00102 | -0.00103 | -0.00103
9.454 | -0.00102 | -0.00103 | -0.00103
9.456 | -0.00102 | -0.00103 | -0.00103
9.458 | -0.00102 | -0.00103 | -0.00103
9.46 | -0.00102 | -0.00103 | -0.00103
9.462 | -0.00102 | -0.00103 | -0.00103
9.464 | -0.00102 | -0.00103 | -0.00103
9.466 | -0.00102 | -0.00103 | -0.00103
9.468 | -0.00102 | -0.00103 | -0.00103
9.47 | -0.00102 | -0.00103 | -0.00103
9.472 | -0.00102 | -0.00103 | -0.00103
9.474 | -0.00102 | -0.00103 | -0.00103
9.476 | -0.00102 | -0.00102 | -0.00103
9.478 | -0.00102 | -0.00102 | -0.00102
9.48 | -0.00101 | -0.00102 | -0.00102
9.482 | -0.00101 | -0.00102 | -0.00102
9.484 | -0.00101 | -0.00102 | -0.00102
9.486 | -0.00101 | -0.00102 | -0.00102
9.488 | -0.00101 | -0.00102 | -0.00102
9.49 | -0.00101 | -0.00102 | -0.00102
9.492 | -0.00101 | -0.00102 | -0.00102
9.494 | -0.00101 | -0.00102 | -0.00102
9.496 | -0.00101 | -0.00102 | -0.00102
9.498 | -0.00101 | -0.00102 | -0.00102
9.5 | -0.00101 | -0.00102 | -0.00102
9.502 | -0.00101 | -0.00102 | -0.00102
9.504 | -0.00101 | -0.00102 | -0.00102
9.506 | -0.00101 | -0.00101 | -0.00102
9.508 | -0.00101 | -0.00101 | -0.00101
9.51 | -0.001 | -0.00101 | -0.00101
9.512 | -0.001 | -0.00101 | -0.00101
9.514 | -0.001 | -0.00101 | -0.00101
9.516 | -0.001 | -0.00101 | -0.00101
9.518 | -0.001 | -0.00101 | -0.00101
9.52 | -0.001 | -0.00101 | -0.00101
9.522 | -0.001 | -0.00101 | -0.00101
9.524 | -0.001 | -0.00101 | -0.00101
9.526 | -0.000999691 | -0.00101 | -0.00101
9.528 | -0.000999044 | -0.00101 | -0.00101
9.53 | -0.000998397 | -0.00101 | -0.00101
9.532 | -0.000997751 | -0.00101 | -0.00101
9.534 | -0.000997105 | -0.00101 | -0.00101
9.536 | -0.00099646 | -0.001 | -0.00101
9.538 | -0.000995816 | -0.001 | -0.001
9.54 | -0.000995172 | -0.001 | -0.001
9.542 | -0.000994528 | -0.001 | -0.001
9.544 | -0.000993885 | -0.001 | -0.001
9.546 | -0.000993243 | -0.001 | -0.001
9.548 | -0.000992601 | -0.001 | -0.001
9.55 | -0.000991959 | -0.001 | -0.001
9.552 | -0.000991319 | -0.000999585 | -0.001
9.554 | -0.000990678 | -0.000998929 | -0.000999515
9.556 | -0.000990038 | -0.000998273 | -0.000998858
9.558 | -0.000989399 | -0.000997619 | -0.000998202
9.56 | -0.00098876 | -0.000996965 | -0.000997547
9.562 | -0.000988122 | -0.000996311 | -0.000996892
9.564 | -0.000987484 | -0.000995658 | -0.000996238
9.566 | -0.000986847 | -0.000995005 | -0.000995585
9.568 | -0.000986211 | -0.000994353 | -0.000994931
9.57 | -0.000985575 | -0.000993702 | -0.000994279
9.572 | -0.000984939 | -0.000993051 | -0.000993627
9.574 | -0.000984304 | -0.000992401 | -0.000992976
9.576 | -0.000983669 | -0.000991751 | -0.000992325
9.578 | -0.000983035 | -0.000991102 | -0.000991674
9.58 | -0.000982402 | -0.000990453 | -0.000991025
9.582 | -0.000981769 | -0.000989805 | -0.000990375
9.584 | -0.000981136 | -0.000989157 | -0.000989727
9.586 | -0.000980504 | -0.00098851 | -0.000989079
9.588 | -0.000979873 | -0.000987864 | -0.000988431
9.59 | -0.000979242 | -0.000987218 | -0.000987784
9.592 | -0.000978611 | -0.000986573 | -0.000987138
9.594 | -0.000977982 | -0.000985928 | -0.000986492
9.596 | -0.000977352 | -0.000985283 | -0.000985847
9.598 | -0.000976723 | -0.00098464 | -0.000985202
9.6 | -0.000976095 | -0.000983997 | -0.000984558
9.602 | -0.000975467 | -0.000983354 | -0.000983914
9.604 | -0.00097484 | -0.000982712 | -0.000983271
9.606 | -0.000974213 | -0.00098207 | -0.000982628
9.608 | -0.000973587 | -0.000981429 | -0.000981986
9.61 | -0.000972961 | -0.000980789 | -0.000981345
9.612 | -0.000972336 | -0.000980149 | -0.000980704
9.614 | -0.000971711 | -0.00097951 | -0.000980063
9.616 | -0.000971087 | -0.000978871 | -0.000979423
9.618 | -0.000970463 | -0.000978232 | -0.000978784
9.62 | -0.00096984 | -0.000977595 | -0.000978145
9.622 | -0.000969217 | -0.000976957 | -0.000977507
9.624 | -0.000968595 | -0.000976321 | -0.000976869
9.626 | -0.000967973 | -0.000975685 | -0.000976232
9.628 | -0.000967352 | -0.000975049 | -0.000975596
9.63 | -0.000966731 | -0.000974414 | -0.00097496
9.632 | -0.000966111 | -0.00097378 | -0.000974324
9.634 | -0.000965491 | -0.000973146 | -0.000973689
9.636 | -0.000964872 | -0.000972512 | -0.000973055
9.638 | -0.000964254 | -0.000971879 | -0.000972421
9.64 | -0.000963635 | -0.000971247 | -0.000971787
9.642 | -0.000963018 | -0.000970615 | -0.000971155
9.644 | -0.000962401 | -0.000969984 | -0.000970522
9.646 | -0.000961784 | -0.000969353 | -0.00096989
9.648 | -0.000961168 | -0.000968723 | -0.000969259
9.65 | -0.000960552 | -0.000968093 | -0.000968628
9.652 | -0.000959937 | -0.000967464 | -0.000967998
9.654 | -0.000959323 | -0.000966835 | -0.000967369
9.656 | -0.000958708 | -0.000966207 | -0.00096674
9.658 | -0.000958095 | -0.00096558 | -0.000966111
9.66 | -0.000957482 | -0.000964952 | -0.000965483
9.662 | -0.000956869 | -0.000964326 | -0.000964855
9.664 | -0.000956257 | -0.0009637 | -0.000964228
9.666 | -0.000955645 | -0.000963074 | -0.000963602
9.668 | -0.000955034 | -0.00096245 | -0.000962976
9.67 | -0.000954424 | -0.000961825 | -0.000962351
9.672 | -0.000953813 | -0.000961201 | -0.000961726
9.674 | -0.000953204 | -0.000960578 | -0.000961102
9.676 | -0.000952595 | -0.000959955 | -0.000960478
9.678 | -0.000951986 | -0.000959333 | -0.000959854
9.68 | -0.000951378 | -0.000958711 | -0.000959232
9.682 | -0.00095077 | -0.00095809 | -0.000958609
9.684 | -0.000950163 | -0.000957469 | -0.000957988
9.686 | -0.000949556 | -0.000956849 | -0.000957367
9.688 | -0.00094895 | -0.000956229 | -0.000956746
9.69 | -0.000948345 | -0.00095561 | -0.000956126
9.692 | -0.000947739 | -0.000954991 | -0.000955506
9.694 | -0.000947135 | -0.000954373 | -0.000954887
9.696 | -0.000946531 | -0.000953755 | -0.000954268
9.698 | -0.000945927 | -0.000953138 | -0.00095365
9.7 | -0.000945324 | -0.000952522 | -0.000953033
9.702 | -0.000944721 | -0.000951906 | -0.000952416
9.704 | -0.000944119 | -0.00095129 | -0.000951799
9.706 | -0.000943517 | -0.000950675 | -0.000951183
9.708 | -0.000942916 | -0.000950061 | -0.000950568
9.71 | -0.000942315 | -0.000949447 | -0.000949953
9.712 | -0.000941715 | -0.000948833 | -0.000949339
9.714 | -0.000941115 | -0.00094822 | -0.000948725
9.716 | -0.000940516 | -0.000947608 | -0.000948111
9.718 | -0.000939917 | -0.000946996 | -0.000947498
9.72 | -0.000939318 | -0.000946384 | -0.000946886
9.722 | -0.000938721 | -0.000945773 | -0.000946274
9.724 | -0.000938123 | -0.000945163 | -0.000945663
9.726 | -0.000937526 | -0.000944553 | -0.000945052
9.728 | -0.00093693 | -0.000943944 | -0.000944442
9.73 | -0.000936334 | -0.000943335 | -0.000943832
9.732 | -0.000935739 | -0.000942727 | -0.000943223
9.734 | -0.000935144 | -0.000942119 | -0.000942614
9.736 | -0.000934549 | -0.000941511 | -0.000942006
9.738 | -0.000933955 | -0.000940905 | -0.000941398
9.74 | -0.000933362 | -0.000940298 | -0.000940791
9.742 | -0.000932769 | -0.000939692 | -0.000940184
9.744 | -0.000932176 | -0.000939087 | -0.000939578
9.746 | -0.000931584 | -0.000938482 | -0.000938972
9.748 | -0.000930993 | -0.000937878 | -0.000938367
9.75 | -0.000930402 | -0.000937274 | -0.000937762
9.752 | -0.000929811 | -0.000936671 | -0.000937158
9.754 | -0.000929221 | -0.000936068 | -0.000936554
9.756 | -0.000928631 | -0.000935466 | -0.000935951
9.758 | -0.000928042 | -0.000934864 | -0.000935349
9.76 | -0.000927453 | -0.000934263 | -0.000934746
9.762 | -0.000926865 | -0.000933662 | -0.000934145
9.764 | -0.000926277 | -0.000933062 | -0.000933544
9.766 | -0.00092569 | -0.000932462 | -0.000932943
9.768 | -0.000925103 | -0.000931863 | -0.000932343
9.77 | -0.000924517 | -0.000931264 | -0.000931743
9.772 | -0.000923931 | -0.000930666 | -0.000931144
9.774 | -0.000923346 | -0.000930068 | -0.000930545
9.776 | -0.000922761 | -0.000929471 | -0.000929947
9.778 | -0.000922176 | -0.000928874 | -0.00092935
9.78 | -0.000921592 | -0.000928278 | -0.000928752
9.782 | -0.000921009 | -0.000927682 | -0.000928156
9.784 | -0.000920426 | -0.000927087 | -0.00092756
9.786 | -0.000919843 | -0.000926492 | -0.000926964
9.788 | -0.000919261 | -0.000925898 | -0.000926369
9.79 | -0.00091868 | -0.000925304 | -0.000925774
9.792 | -0.000918099 | -0.00092471 | -0.00092518
9.794 | -0.000917518 | -0.000924118 | -0.000924586
9.796 | -0.000916938 | -0.000923525 | -0.000923993
9.798 | -0.000916358 | -0.000922934 | -0.000923401
9.8 | -0.000915779 | -0.000922342 | -0.000922808
9.802 | -0.0009152 | -0.000921751 | -0.000922217
9.804 | -0.000914622 | -0.000921161 | -0.000921625
9.806 | -0.000914044 | -0.000920571 | -0.000921035
9.808 | -0.000913466 | -0.000919982 | -0.000920445
9.81 | -0.000912889 | -0.000919393 | -0.000919855
9.812 | -0.000912313 | -0.000918805 | -0.000919266
9.814 | -0.000911737 | -0.000918217 | -0.000918677
9.816 | -0.000911161 | -0.000917629 | -0.000918089
9.818 | -0.000910586 | -0.000917042 | -0.000917501
9.82 | -0.000910012 | -0.000916456 | -0.000916914
9.822 | -0.000909438 | -0.00091587 | -0.000916327
9.824 | -0.000908864 | -0.000915285 | -0.000915741
9.826 | -0.000908291 | -0.0009147 | -0.000915155
9.828 | -0.000907718 | -0.000914115 | -0.000914569
9.83 | -0.000907146 | -0.000913531 | -0.000913985
9.832 | -0.000906574 | -0.000912948 | -0.0009134
9.834 | -0.000906002 | -0.000912365 | -0.000912816
9.836 | -0.000905432 | -0.000911782 | -0.000912233
9.838 | -0.000904861 | -0.0009112 | -0.00091165
9.84 | -0.000904291 | -0.000910618 | -0.000911068
9.842 | -0.000903722 | -0.000910037 | -0.000910486
9.844 | -0.000903152 | -0.000909457 | -0.000909904
9.846 | -0.000902584 | -0.000908877 | -0.000909323
9.848 | -0.000902016 | -0.000908297 | -0.000908743
9.85 | -0.000901448 | -0.000907718 | -0.000908163
9.852 | -0.000900881 | -0.000907139 | -0.000907583
9.854 | -0.000900314 | -0.000906561 | -0.000907004
9.856 | -0.000899748 | -0.000905983 | -0.000906426
9.858 | -0.000899182 | -0.000905406 | -0.000905848
9.86 | -0.000898616 | -0.000904829 | -0.00090527
9.862 | -0.000898051 | -0.000904253 | -0.000904693
9.864 | -0.000897487 | -0.000903677 | -0.000904116
9.866 | -0.000896923 | -0.000903102 | -0.00090354
9.868 | -0.000896359 | -0.000902527 | -0.000902965
9.87 | -0.000895796 | -0.000901952 | -0.000902389
9.872 | -0.000895233 | -0.000901378 | -0.000901815
9.874 | -0.000894671 | -0.000900805 | -0.00090124
9.876 | -0.000894109 | -0.000900232 | -0.000900667
9.878 | -0.000893548 | -0.000899659 | -0.000900093
9.88 | -0.000892987 | -0.000899087 | -0.000899521
9.882 | -0.000892426 | -0.000898516 | -0.000898948
9.884 | -0.000891866 | -0.000897945 | -0.000898376
9.886 | -0.000891307 | -0.000897374 | -0.000897805
9.888 | -0.000890748 | -0.000896804 | -0.000897234
9.89 | -0.000890189 | -0.000896234 | -0.000896664
9.892 | -0.000889631 | -0.000895665 | -0.000896094
9.894 | -0.000889073 | -0.000895096 | -0.000895524
9.896 | -0.000888516 | -0.000894528 | -0.000894955
9.898 | -0.000887959 | -0.00089396 | -0.000894386
9.9 | -0.000887402 | -0.000893393 | -0.000893818
9.902 | -0.000886846 | -0.000892826 | -0.000893251
9.904 | -0.000886291 | -0.00089226 | -0.000892683
9.906 | -0.000885736 | -0.000891694 | -0.000892117
9.908 | -0.000885181 | -0.000891128 | -0.000891551
9.91 | -0.000884627 | -0.000890563 | -0.000890985
9.912 | -0.000884073 | -0.000889999 | -0.000890419
9.914 | -0.00088352 | -0.000889435 | -0.000889855
9.916 | -0.000882967 | -0.000888871 | -0.00088929
9.918 | -0.000882415 | -0.000888308 | -0.000888726
9.92 | -0.000881863 | -0.000887745 | -0.000888163
9.922 | -0.000881311 | -0.000887183 | -0.0008876
9.924 | -0.00088076 | -0.000886621 | -0.000887037
9.926 | -0.000880209 | -0.00088606 | -0.000886475
9.928 | -0.000879659 | -0.000885499 | -0.000885914
9.93 | -0.000879109 | -0.000884939 | -0.000885353
9.932 | -0.00087856 | -0.000884379 | -0.000884792
9.934 | -0.000878011 | -0.000883819 | -0.000884232
9.936 | -0.000877462 | -0.00088326 | -0.000883672
9.938 | -0.000876914 | -0.000882702 | -0.000883113
9.94 | -0.000876367 | -0.000882144 | -0.000882554
9.942 | -0.00087582 | -0.000881586 | -0.000881996
9.944 | -0.000875273 | -0.000881029 | -0.000881438
9.946 | -0.000874727 | -0.000880472 | -0.00088088
9.948 | -0.000874181 | -0.000879916 | -0.000880323
9.95 | -0.000873635 | -0.00087936 | -0.000879767
9.952 | -0.00087309 | -0.000878805 | -0.000879211
9.954 | -0.000872546 | -0.00087825 | -0.000878655
9.956 | -0.000872002 | -0.000877696 | -0.0008781
9.958 | -0.000871458 | -0.000877142 | -0.000877545
9.96 | -0.000870915 | -0.000876588 | -0.000876991
9.962 | -0.000870372 | -0.000876035 | -0.000876437
9.964 | -0.000869829 | -0.000875483 | -0.000875884
9.966 | -0.000869288 | -0.00087493 | -0.000875331
9.968 | -0.000868746 | -0.000874379 | -0.000874779
9.97 | -0.000868205 | -0.000873827 | -0.000874227
9.972 | -0.000867664 | -0.000873277 | -0.000873675
9.974 | -0.000867124 | -0.000872726 | -0.000873124
9.976 | -0.000866584 | -0.000872176 | -0.000872573
9.978 | -0.000866045 | -0.000871627 | -0.000872023
9.98 | -0.000865506 | -0.000871078 | -0.000871474
9.982 | -0.000864967 | -0.000870529 | -0.000870924
9.984 | -0.000864429 | -0.000869981 | -0.000870375
9.986 | -0.000863892 | -0.000869434 | -0.000869827
9.988 | -0.000863354 | -0.000868886 | -0.000869279
9.99 | -0.000862818 | -0.00086834 | -0.000868732
9.992 | -0.000862281 | -0.000867793 | -0.000868185
9.994 | -0.000861745 | -0.000867247 | -0.000867638
9.996 | -0.00086121 | -0.000866702 | -0.000867092
9.998
10 | k0: | k0: | k0:
-- | 12.9 | 12.9 | 12.8
--
| code | code | code
| -- | --
| -- | --
| 0 | 0

## figure s5-a
| phi_CB = 0.01 | phi_CB = 0.02 | phi_CB = 0.03
phi_PVDF | eta (Pa·s) | eta (Pa·s) | eta (Pa·s)
10 | 1.1589 | 5.0089 | 12.9389
31.6 | 0.4809 | 1.7989 | 4.3989
100 | 0.2329 | 0.7049 | 1.5889
316 | 0.1362 | 0.3169 | 0.6319
1000 | 0.0958 | 0.1709 | 0.2899
3160 | 0.0774 | 0.1112 | 0.1599
10000 | 0.0682 | 0.0848 | 0.1068

## figure s5-b
| omega_PVDF = 0.01 | omega_PVDF = 0.02 | omega_PVDF = 0.03
phi_PVDF | eta (Pa·s) | eta (Pa·s) | eta (Pa·s)
10 | 3.3081 | 5.0089 | 6.082
31.6 | 1.3781 | 1.7989 | 2.362
100 | 0.4871 | 0.7049 | 1.051
316 | 0.1861 | 0.3169 | 0.557
1000 | 0.0802 | 0.1709 | 0.358
3160 | 0.0411 | 0.1112 | 0.27
10000 | 0.0255 | 0.0848 | 0.228

## figure s5-c
| phi_AM = 0.1 | phi_AM = 0.2 | phi_AM = 0.3
phi_PVDF | eta (Pa·s) | eta (Pa·s) | eta (Pa·s)
10 | 4.9949 | 5.0089 | 5.0392
31.6 | 1.7849 | 1.7989 | 1.8292
100 | 0.6909 | 0.7049 | 0.7352
316 | 0.3029 | 0.3169 | 0.3472
1000 | 0.1569 | 0.1709 | 0.2012
3160 | 0.0972 | 0.1112 | 0.1415
10000 | 0.0708 | 0.0848 | 0.1151

## fugure s6
| predict |  |  | Sisko
| type 1 | type 2 | type 3 | type 1 | type 2 | type 3
phi_PVDF | eta (Pa·s)
10 | 0.849 | 5.021 | 14.959 | 0.76123 | 4.77067 | 12.49307
31.6 | 0.313 | 1.811 | 5.409 | 0.31524 | 1.85661 | 4.89603
100 | 0.127 | 0.717 | 2.159 | 0.1358 | 0.75359 | 2.03692
316 | 0.0597 | 0.329 | 0.997 | 0.0638 | 0.3372 | 0.9638
1000 | 0.034 | 0.183 | 0.559 | 0.03484 | 0.17959 | 0.55994
3160 | 0.0235 | 0.1233 | 0.38 | 0.02321 | 0.12009 | 0.40836
10000 | 0.01877 | 0.0969 | 0.332 | 0.01854 | 0.09757 | 0.35132

## figure s7-a
| PVDF |  |  | CB |  |  | AM
| 0.01 | 0.02 | 0.03 | 0.01 | 0.02 | 0.03 | 0.2 | 0.25 | 0.3
gama (s^-1) | eta (Pa·s)
10 | 3.3106 | 5.021 | 6.12 | 1.171 | 5.021 | 12.951 | 5.0089 | 5.021 | 5.0392
31.6 | 1.3806 | 1.811 | 2.4 | 0.493 | 1.811 | 4.411 | 1.7989 | 1.811 | 1.8292
100 | 0.4896 | 0.717 | 1.089 | 0.245 | 0.717 | 1.601 | 0.7049 | 0.717 | 0.7352
316 | 0.1886 | 0.329 | 0.595 | 0.1483 | 0.329 | 0.644 | 0.3169 | 0.329 | 0.3472
1000 | 0.0827 | 0.183 | 0.396 | 0.1079 | 0.183 | 0.302 | 0.1709 | 0.183 | 0.2012
3160 | 0.0436 | 0.1233 | 0.308 | 0.0895 | 0.1233 | 0.172 | 0.1112 | 0.1233 | 0.1415
10000 | 0.028 | 0.0969 | 0.266 | 0.0803 | 0.0969 | 0.1189 | 0.0848 | 0.0969 | 0.1151

## figure s7-b
omega_PVDF: | 0.01 |  | 0.02 |  | 0.03
| ECW | VCM | ECW | VCM | ECW | VCM
u_sub (m/s) | H* (low limit)
0.01 |  | 0.54461 |  | 0.55563 |  | 0.56398
0.02 |  | 0.54892 |  | 0.56076 |  | 0.56992
0.03 |  | 0.55143 |  | 0.56379 |  | 0.57341
0.04 |  | 0.55322 |  | 0.56597 |  | 0.5759
0.05 |  | 0.55462 |  | 0.56769 |  | 0.57783
0.06 |  | 0.55578 |  | 0.56911 |  | 0.57942
0.07 |  | 0.55677 |  | 0.57033 |  | 0.58076
0.08 |  | 0.55764 |  | 0.5714 |  | 0.58192
0.09 |  | 0.55841 |  | 0.57235 |  | 0.58295
0.1 |  | 0.55911 |  | 0.57321 |  | 0.58386
0.11 |  | 0.55975 |  | 0.57399 |  | 0.58469
0.12 |  | 0.56034 |  | 0.57471 |  | 0.58544
0.13 |  | 0.56089 |  | 0.57538 |  | 0.58613
0.14 | 0.55877 |  |  | 0.576 |  | 0.58677
0.15 | 0.52683 |  |  | 0.57658 |  | 0.58736
0.16 | 0.49869 |  |  | 0.57712 |  | 0.58792
0.17 | 0.4737 |  |  | 0.57764 |  | 0.58843
0.18 | 0.45135 |  |  | 0.57813 |  | 0.58892
0.19 | 0.43123 |  |  | 0.57859 |  | 0.58938
0.2 | 0.41303 |  |  | 0.57903 |  | 0.58981
0.21 | 0.39647 |  |  | 0.57945 |  | 0.59022
0.22 | 0.38134 |  | 0.56627 |  |  | 0.59061
0.23 | 0.36746 |  | 0.5481 |  |  | 0.59098
0.24 | 0.35468 |  | 0.53131 |  |  | 0.59134
0.25 | 0.34286 |  | 0.51576 |  |  | 0.59168
0.26 | 0.33191 |  | 0.5013 |  |  | 0.592
0.27 | 0.32173 |  | 0.48781 |  |  | 0.59231
0.28 | 0.31223 |  | 0.47521 |  |  | 0.59261
0.29 | 0.30335 |  | 0.4634 |  |  | 0.5929
0.3 | 0.29504 |  | 0.45231 |  |  | 0.59317
0.31 | 0.28723 |  | 0.44186 |  |  | 0.59344
0.32 | 0.27988 |  | 0.43201 |  |  | 0.5937
0.33 | 0.27295 |  | 0.4227 |  |  | 0.59395
0.34 | 0.26641 |  | 0.41389 |  |  | 0.59419
0.35 | 0.26022 |  | 0.40554 |  |  | 0.59442
0.36 | 0.25436 |  | 0.3976 |  |  | 0.59464
0.37 | 0.24879 |  | 0.39005 |  |  | 0.59486
0.38 | 0.2435 |  | 0.38287 |  |  | 0.59507
0.39 | 0.23847 |  | 0.37601 |  |  | 0.59528
0.4 | 0.23367 |  | 0.36946 |  |  | 0.59548
0.41 | 0.22909 |  | 0.36321 |  | 0.59261
0.42 | 0.22472 |  | 0.35721 |  | 0.58347
0.43 | 0.22054 |  | 0.35148 |  | 0.57469
0.44 | 0.21654 |  | 0.34597 |  | 0.56626
0.45 | 0.21271 |  | 0.34068 |  | 0.55816
0.46 | 0.20903 |  | 0.3356 |  | 0.55037
0.47 | 0.2055 |  | 0.33072 |  | 0.54286
0.48 | 0.20211 |  | 0.32602 |  | 0.53563
0.49 | 0.19884 |  | 0.32148 |  | 0.52865
0.5 | 0.19571 |  | 0.31711 |  | 0.52191
0.51 | 0.19268 |  | 0.3129 |  | 0.5154
0.52 | 0.18977 |  | 0.30883 |  | 0.50911
0.53 | 0.18695 |  | 0.30489 |  | 0.50303
0.54 | 0.18424 |  | 0.30109 |  | 0.49713
0.55 | 0.18162 |  | 0.29741 |  | 0.49143
0.56 | 0.17909 |  | 0.29384 |  | 0.4859
0.57 | 0.17663 |  | 0.29039 |  | 0.48054
0.58 | 0.17426 |  | 0.28704 |  | 0.47533
0.59 | 0.17197 |  | 0.2838 |  | 0.47028
0.6 | 0.16974 |  | 0.28065 |  | 0.46537
|  | with |  | with |  | with

## figure s7-c
phi_CB: | 0.01 |  | 0.02 |  | 0.03
| ECW | VCM | ECW | VCM | ECW | VCM
u_sub (m/s) | H* (low limit)
0.01 |  | 0.51229 |  | 0.55563 |  | 0.57459
0.02 |  | 0.52692 |  | 0.56076 |  | 0.57717
0.03 |  | 0.53503 |  | 0.56379 |  | 0.5787
0.04 |  | 0.5406 |  | 0.56597 |  | 0.57981
0.05 |  | 0.54482 |  | 0.56769 |  | 0.5807
0.06 |  | 0.54819 |  | 0.56911 |  | 0.58144
0.07 |  | 0.55099 |  | 0.57033 |  | 0.58207
0.08 |  | 0.55338 |  | 0.5714 |  | 0.58264
0.09 |  | 0.55546 |  | 0.57235 |  | 0.58314
0.1 |  | 0.55729 |  | 0.57321 |  | 0.5836
0.11 |  | 0.55892 |  | 0.57399 |  | 0.58402
0.12 |  | 0.5604 |  | 0.57471 |  | 0.58442
0.13 |  | 0.56174 |  | 0.57538 |  | 0.58478
0.14 | 0.57756 |  |  | 0.576 |  | 0.58512
0.15 | 0.55247 |  |  | 0.57658 |  | 0.58545
0.16 | 0.53012 |  |  | 0.57712 |  | 0.58575
0.17 | 0.51004 |  |  | 0.57764 |  | 0.58604
0.18 | 0.4919 |  |  | 0.57813 |  | 0.58632
0.19 | 0.47542 |  |  | 0.57859 |  | 0.58659
0.2 | 0.46035 |  |  | 0.57903 |  | 0.58684
0.21 | 0.44652 |  |  | 0.57945 |  | 0.58708
0.22 | 0.43377 |  | 0.56627 |  |  | 0.58732
0.23 | 0.42197 |  | 0.5481 |  |  | 0.58754
0.24 | 0.41102 |  | 0.53131 |  |  | 0.58776
0.25 | 0.40081 |  | 0.51576 |  |  | 0.58797
0.26 | 0.39127 |  | 0.5013 |  |  | 0.58817
0.27 | 0.38233 |  | 0.48781 |  |  | 0.58837
0.28 | 0.37394 |  | 0.47521 |  |  | 0.58856
0.29 | 0.36604 |  | 0.4634 |  | 0.58352
0.3 | 0.35859 |  | 0.45231 |  | 0.56804
0.31 | 0.35154 |  | 0.44186 |  | 0.5535
0.32 | 0.34487 |  | 0.43201 |  | 0.53981
0.33 | 0.33853 |  | 0.4227 |  | 0.52691
0.34 | 0.33252 |  | 0.41389 |  | 0.51472
0.35 | 0.32679 |  | 0.40554 |  | 0.50318
0.36 | 0.32133 |  | 0.3976 |  | 0.49224
0.37 | 0.31611 |  | 0.39005 |  | 0.48186
0.38 | 0.31113 |  | 0.38287 |  | 0.47199
0.39 | 0.30637 |  | 0.37601 |  | 0.4626
0.4 | 0.3018 |  | 0.36946 |  | 0.45364
0.41 | 0.29742 |  | 0.36321 |  | 0.4451
0.42 | 0.29321 |  | 0.35721 |  | 0.43693
0.43 | 0.28917 |  | 0.35148 |  | 0.42912
0.44 | 0.28528 |  | 0.34597 |  | 0.42164
0.45 | 0.28153 |  | 0.34068 |  | 0.41447
0.46 | 0.27792 |  | 0.3356 |  | 0.40759
0.47 | 0.27444 |  | 0.33072 |  | 0.40099
0.48 | 0.27108 |  | 0.32602 |  | 0.39464
0.49 | 0.26783 |  | 0.32148 |  | 0.38853
0.5 | 0.2647 |  | 0.31711 |  | 0.38265
0.51 | 0.26166 |  | 0.3129 |  | 0.37699
0.52 | 0.25872 |  | 0.30883 |  | 0.37153
0.53 | 0.25587 |  | 0.30489 |  | 0.36625
0.54 | 0.25311 |  | 0.30109 |  | 0.36117
0.55 | 0.25043 |  | 0.29741 |  | 0.35625
0.56 | 0.24783 |  | 0.29384 |  | 0.35149
0.57 | 0.24531 |  | 0.29039 |  | 0.34689
0.58 | 0.24286 |  | 0.28704 |  | 0.34244
0.59 | 0.24048 |  | 0.2838 |  | 0.33813
0.6 | 0.23816 |  | 0.28065 |  | 0.33395
0.72703
|  | with |  | with |  | with